## Sheet1
Composition | Temperature (K) | ZT | Reference
Yb0.19Co4Sb12 | 50 | 0.0385 | Appl. Phys. Lett. 77, 1855 (2000)
Yb0.19Co4Sb12 | 100 | 0.0577
Yb0.19Co4Sb12 | 150 | 0.0962
Yb0.19Co4Sb12 | 200 | 0.1538
Yb0.19Co4Sb12 | 250 | 0.2115
Yb0.19Co4Sb12 | 300 | 0.3
Yb0.19Co4Sb12 | 350 | 0.3846
Yb0.19Co4Sb12 | 400 | 0.4615
Yb0.19Co4Sb12 | 450 | 0.5769
Yb0.19Co4Sb12 | 500 | 0.7115
Yb0.19Co4Sb12 | 550 | 0.8846
Yb0.19Co4Sb12 | 600 | 1.08
Yb0.066Co4Sb12 | 50 | 0.0385 | Appl. Phys. Lett. 77, 1855 (2000)
Yb0.066Co4Sb12 | 100 | 0.0385
Yb0.066Co4Sb12 | 150 | 0.0769
Yb0.066Co4Sb12 | 200 | 0.0962
Yb0.066Co4Sb12 | 250 | 0.1154
Yb0.066Co4Sb12 | 300 | 0.1538
Yb0.066Co4Sb12 | 350 | 0.1923
Yb0.066Co4Sb12 | 400 | 0.25
Yb0.066Co4Sb12 | 450 | 0.3
Yb0.066Co4Sb12 | 500 | 0.3462
Yb0.066Co4Sb12 | 550 | 0.4038
Yb0.066Co4Sb12 | 600 | 0.4615
Ba0.1Yb0.2Co4Sb12 | 300 | 0.23 | Electron Mater 2011;40:570–6.
Ba0.1Yb0.2Co4Sb12 | 350 | 0.294
Ba0.1Yb0.2Co4Sb12 | 400 | 0.364
Ba0.1Yb0.2Co4Sb12 | 450 | 0.434
Ba0.1Yb0.2Co4Sb12 | 500 | 0.518
Ba0.1Yb0.2Co4Sb12 | 550 | 0.602
Ba0.1Yb0.2Co4Sb12 | 600 | 0.679
Ba0.1Yb0.2Co4Sb12 | 650 | 0.756
Ba0.1Yb0.2Co4Sb12 | 700 | 0.812
Ba0.1Yb0.2Co4Sb12 | 750 | 0.84
Ba0.1Yb0.2Co4Sb12 | 800 | 0.85
Ba0.1Yb0.2In0.1Co4Sb12 | 300 | 0.26 | Electron Mater 2011;40:570–6.
Ba0.1Yb0.2In0.1Co4Sb12 | 350 | 0.323
Ba0.1Yb0.2In0.1Co4Sb12 | 400 | 0.393
Ba0.1Yb0.2In0.1Co4Sb12 | 450 | 0.532
Ba0.1Yb0.2In0.1Co4Sb12 | 500 | 0.623
Ba0.1Yb0.2In0.1Co4Sb12 | 550 | 0.728
Ba0.1Yb0.2In0.1Co4Sb12 | 600 | 0.819
Ba0.1Yb0.2In0.1Co4Sb12 | 650 | 0.896
Ba0.1Yb0.2In0.1Co4Sb12 | 700 | 0.952
Ba0.1Yb0.2In0.1Co4Sb12 | 750 | 0.966
Ba0.1Yb0.2In0.1Co4Sb12 | 800 | 0.99
Ba0.1Yb0.2In0.2Co4Sb12 | 300 | 0.25 | Electron Mater 2011;40:570–6.
Ba0.1Yb0.2In0.2Co4Sb12 | 350 | 0.35
Ba0.1Yb0.2In0.2Co4Sb12 | 400 | 0.427
Ba0.1Yb0.2In0.2Co4Sb12 | 450 | 0.504
Ba0.1Yb0.2In0.2Co4Sb12 | 500 | 0.581
Ba0.1Yb0.2In0.2Co4Sb12 | 550 | 0.658
Ba0.1Yb0.2In0.2Co4Sb12 | 600 | 0.735
Ba0.1Yb0.2In0.2Co4Sb12 | 650 | 0.791
Ba0.1Yb0.2In0.2Co4Sb12 | 700 | 0.833
Ba0.1Yb0.2In0.2Co4Sb12 | 750 | 0.861
Ba0.1Yb0.2In0.2Co4Sb12 | 800 | 0.87
Ba0.1Yb0.2In0.25Co4Sb12 | 300 | 0.26 | Electron Mater 2011;40:570–6.
Ba0.1Yb0.2In0.25Co4Sb12 | 350 | 0.336
Ba0.1Yb0.2In0.25Co4Sb12 | 400 | 0.427
Ba0.1Yb0.2In0.25Co4Sb12 | 450 | 0.539
Ba0.1Yb0.2In0.25Co4Sb12 | 500 | 0.658
Ba0.1Yb0.2In0.25Co4Sb12 | 550 | 0.784
Ba0.1Yb0.2In0.25Co4Sb12 | 600 | 0.917
Ba0.1Yb0.2In0.25Co4Sb12 | 650 | 1.043
Ba0.1Yb0.2In0.25Co4Sb12 | 700 | 1.148
Ba0.1Yb0.2In0.25Co4Sb12 | 750 | 1.225
Ba0.1Yb0.2In0.25Co4Sb12 | 800 | 1.25
Ba0.15Yb0.2In0.2Co4Sb12 | 300 | 0.27 | Electron Mater 2011;40:570–6.
Ba0.15Yb0.2In0.2Co4Sb12 | 350 | 0.35
Ba0.15Yb0.2In0.2Co4Sb12 | 400 | 0.448
Ba0.15Yb0.2In0.2Co4Sb12 | 450 | 0.546
Ba0.15Yb0.2In0.2Co4Sb12 | 500 | 0.644
Ba0.15Yb0.2In0.2Co4Sb12 | 550 | 0.742
Ba0.15Yb0.2In0.2Co4Sb12 | 600 | 0.84
Ba0.15Yb0.2In0.2Co4Sb12 | 650 | 0.931
Ba0.15Yb0.2In0.2Co4Sb12 | 700 | 1.015
Ba0.15Yb0.2In0.2Co4Sb12 | 750 | 1.092
Ba0.15Yb0.2In0.2Co4Sb12 | 800 | 1.16
In0.2Yb0.2Co4Sb12 | 300 | 0.25 | Electron Mater 2011;40:696–701.
In0.2Yb0.2Co4Sb12 | 319.05 | 0.32
In0.2Yb0.2Co4Sb12 | 371.43 | 0.43
In0.2Yb0.2Co4Sb12 | 466.67 | 0.67
In0.2Yb0.2Co4Sb12 | 571.43 | 0.92
In0.2Yb0.2Co4Sb12 | 666.67 | 1.13
In0.2Yb0.2Co4Sb12 | 771.43 | 1.24
In0.2Yb0.2Co4Sb12 | 800 | 1.22
In0.2Yb0.2Co4Sb12 | 821.43 | 1.21
Ce0.1In0.15Yb0.15Co4Sb12 | 300 | 0.26 | Electron Mater 2011;40:696–701.
Ce0.1In0.15Yb0.15Co4Sb12 | 314.29 | 0.34
Ce0.1In0.15Yb0.15Co4Sb12 | 371.43 | 0.48
Ce0.1In0.15Yb0.15Co4Sb12 | 471.42 | 0.76
Ce0.1In0.15Yb0.15Co4Sb12 | 571.43 | 1.04
Ce0.1In0.15Yb0.15Co4Sb12 | 671.43 | 1.28
Ce0.1In0.15Yb0.15Co4Sb12 | 771.43 | 1.35
Ce0.1In0.15Yb0.15Co4Sb12 | 800 | 1.4
Ce0.1In0.15Yb0.15Co4Sb12 | 819.05 | 1.33
Ce0.1In0.1Yb0.2Co4Sb12 | 300 | 0.4 | Electron Mater 2011;40:696–701.
Ce0.1In0.1Yb0.2Co4Sb12 | 369.05 | 0.58
Ce0.1In0.1Yb0.2Co4Sb12 | 471.43 | 0.89
Ce0.1In0.1Yb0.2Co4Sb12 | 571.43 | 1.17
Ce0.1In0.1Yb0.2Co4Sb12 | 671.43 | 1.37
Ce0.1In0.1Yb0.2Co4Sb12 | 771.43 | 1.42
Ce0.1In0.1Yb0.2Co4Sb12 | 800 | 1.34
Ce0.1In0.1Yb0.2Co4Sb12 | 821.43 | 1.4
Ba0.06La0.05Yb0.02Co4Sb12 | 300 | 0.35 | Am Chem Soc 2011;133:7837–46.
Ba0.06La0.05Yb0.02Co4Sb12 | 350 | 0.4522
Ba0.06La0.05Yb0.02Co4Sb12 | 400 | 0.5913
Ba0.06La0.05Yb0.02Co4Sb12 | 450 | 0.7304
Ba0.06La0.05Yb0.02Co4Sb12 | 500 | 0.8174
Ba0.06La0.05Yb0.02Co4Sb12 | 550 | 0.9391
Ba0.06La0.05Yb0.02Co4Sb12 | 600 | 1.0435
Ba0.06La0.05Yb0.02Co4Sb12 | 650 | 1.1478
Ba0.06La0.05Yb0.02Co4Sb12 | 700 | 1.2522
Ba0.06La0.05Yb0.02Co4Sb12 | 750 | 1.3217
Ba0.06La0.05Yb0.02Co4Sb12 | 800 | 1.3565
Ba0.06La0.05Yb0.02Co4Sb12 | 850 | 1.28
Ba0.08La0.05Yb0.04Co4Sb12 | 300 | 0.42 | Am Chem Soc 2011;133:7837–46.
Ba0.08La0.05Yb0.04Co4Sb12 | 350 | 0.5217
Ba0.08La0.05Yb0.04Co4Sb12 | 400 | 0.6261
Ba0.08La0.05Yb0.04Co4Sb12 | 450 | 0.7478
Ba0.08La0.05Yb0.04Co4Sb12 | 500 | 0.8696
Ba0.08La0.05Yb0.04Co4Sb12 | 550 | 1.0087
Ba0.08La0.05Yb0.04Co4Sb12 | 600 | 1.1304
Ba0.08La0.05Yb0.04Co4Sb12 | 650 | 1.2522
Ba0.08La0.05Yb0.04Co4Sb12 | 700 | 1.3565
Ba0.08La0.05Yb0.04Co4Sb12 | 750 | 1.4609
Ba0.08La0.05Yb0.04Co4Sb12 | 800 | 1.5304
Ba0.08La0.05Yb0.04Co4Sb12 | 850 | 1.71
Ba0.10La0.05Yb0.07Co4Sb12 | 300 | 0.33 | Am Chem Soc 2011;133:7837–46.
Ba0.10La0.05Yb0.07Co4Sb12 | 350 | 0.4522
Ba0.10La0.05Yb0.07Co4Sb12 | 400 | 0.5739
Ba0.10La0.05Yb0.07Co4Sb12 | 450 | 0.6957
Ba0.10La0.05Yb0.07Co4Sb12 | 500 | 0.8174
Ba0.10La0.05Yb0.07Co4Sb12 | 550 | 0.9391
Ba0.10La0.05Yb0.07Co4Sb12 | 600 | 1.0435
Ba0.10La0.05Yb0.07Co4Sb12 | 650 | 1.1652
Ba0.10La0.05Yb0.07Co4Sb12 | 700 | 1.2522
Ba0.10La0.05Yb0.07Co4Sb12 | 750 | 1.3565
Ba0.10La0.05Yb0.07Co4Sb12 | 800 | 1.4435
Ba0.10La0.05Yb0.07Co4Sb12 | 850 | 1.56
Ba0.09La0.04Yb0.13Co4Sb12 | 300 | 0.33 | Am Chem Soc 2011;133:7837–46.
Ba0.09La0.04Yb0.13Co4Sb12 | 350 | 0.4174
Ba0.09La0.04Yb0.13Co4Sb12 | 400 | 0.487
Ba0.09La0.04Yb0.13Co4Sb12 | 450 | 0.5913
Ba0.09La0.04Yb0.13Co4Sb12 | 500 | 0.6957
Ba0.09La0.04Yb0.13Co4Sb12 | 550 | 0.8
Ba0.09La0.04Yb0.13Co4Sb12 | 600 | 0.9043
Ba0.09La0.04Yb0.13Co4Sb12 | 650 | 1.0087
Ba0.09La0.04Yb0.13Co4Sb12 | 700 | 1.113
Ba0.09La0.04Yb0.13Co4Sb12 | 750 | 1.1826
Ba0.09La0.04Yb0.13Co4Sb12 | 800 | 1.287
Ba0.09La0.04Yb0.13Co4Sb12 | 850 | 1.41
Ba0.09La0.04Yb0.14Co4Sb12 | 300 | 0.29 | Am Chem Soc 2011;133:7837–46.
Ba0.09La0.04Yb0.14Co4Sb12 | 350 | 0.4
Ba0.09La0.04Yb0.14Co4Sb12 | 400 | 0.487
Ba0.09La0.04Yb0.14Co4Sb12 | 450 | 0.5739
Ba0.09La0.04Yb0.14Co4Sb12 | 500 | 0.6609
Ba0.09La0.04Yb0.14Co4Sb12 | 550 | 0.7304
Ba0.09La0.04Yb0.14Co4Sb12 | 600 | 0.8522
Ba0.09La0.04Yb0.14Co4Sb12 | 650 | 0.9565
Ba0.09La0.04Yb0.14Co4Sb12 | 700 | 1.0435
Ba0.09La0.04Yb0.14Co4Sb12 | 750 | 1.1304
Ba0.09La0.04Yb0.14Co4Sb12 | 800 | 1.2174
Ba0.09La0.04Yb0.14Co4Sb12 | 850 | 1.4
Co4Sb12 | 311.21 | 0.008772 | Alloys Compd, 552 (Mar 2013), 492-498
Co4Sb12 | 325 | 0.008772
Co4Sb12 | 375 | 0.01316
Co4Sb12 | 423.28 | 0.008772
Co4Sb12 | 468.1 | 0
Co4Sb12 | 516.67 | 0.008772
Co4Sb12 | 565.23 | 0.025
Co4Sb12 | 613.79 | 0.05
In0.1Co4Sb12 | 311.21 | 0.175 | Alloys Compd, 552 (Mar 2013), 492-498
In0.1Co4Sb12 | 325 | 0.1842
In0.1Co4Sb12 | 375 | 0.2325
In0.1Co4Sb12 | 423.28 | 0.2807
In0.1Co4Sb12 | 468.1 | 0.3421
In0.1Co4Sb12 | 516.67 | 0.3904
In0.1Co4Sb12 | 565.23 | 0.3947
In0.1Co4Sb12 | 613.79 | 0.3728
MgAg 0.97 Sb 0.99 | 300 | 0.6877 | Adv. Energy Mater. 2016, 6, 1502269
MgAg 0.97 Sb 0.99 | 325 | 0.7439
MgAg 0.97 Sb 0.99 | 350 | 0.8
MgAg 0.97 Sb 0.99 | 375 | 0.8982
MgAg 0.97 Sb 0.99 | 400 | 0.9965
MgAg 0.97 Sb 0.99 | 425 | 1.0807
MgAg 0.97 Sb 0.99 | 450 | 1.1509
MgAg 0.97 Sb 0.99 | 475 | 1.207
MgAg 0.97 Sb 0.99 | 500 | 1.2491
MgAg 0.97 Sb 0.99 | 525 | 1.2632
MgAg 0.97 Sb 0.99 | 550 | 1.2912
Mg 0.9975 Li 0.0025 Ag 0.97 Sb 0.99 | 300 | 0.7439 | Adv. Energy Mater. 2016, 6, 1502269
Mg 0.9975 Li 0.0025 Ag 0.97 Sb 0.99 | 325 | 0.8421
Mg 0.9975 Li 0.0025 Ag 0.97 Sb 0.99 | 350 | 0.8842
Mg 0.9975 Li 0.0025 Ag 0.97 Sb 0.99 | 375 | 0.9544
Mg 0.9975 Li 0.0025 Ag 0.97 Sb 0.99 | 400 | 1.0386
Mg 0.9975 Li 0.0025 Ag 0.97 Sb 0.99 | 425 | 1.0947
Mg 0.9975 Li 0.0025 Ag 0.97 Sb 0.99 | 450 | 1.1789
Mg 0.9975 Li 0.0025 Ag 0.97 Sb 0.99 | 475 | 1.207
Mg 0.9975 Li 0.0025 Ag 0.97 Sb 0.99 | 500 | 1.2211
Mg 0.9975 Li 0.0025 Ag 0.97 Sb 0.99 | 525 | 1.2351
Mg 0.9975 Li 0.0025 Ag 0.97 Sb 0.99 | 550 | 1.2491
Mg 0.995 Li 0.005 Ag 0.97 Sb 0.99 | 300 | 0.7579 | Adv. Energy Mater. 2016, 6, 1502269
Mg 0.995 Li 0.005 Ag 0.97 Sb 0.99 | 325 | 0.814
Mg 0.995 Li 0.005 Ag 0.97 Sb 0.99 | 350 | 0.9123
Mg 0.995 Li 0.005 Ag 0.97 Sb 0.99 | 375 | 0.9825
Mg 0.995 Li 0.005 Ag 0.97 Sb 0.99 | 400 | 1.0386
Mg 0.995 Li 0.005 Ag 0.97 Sb 0.99 | 425 | 1.1228
Mg 0.995 Li 0.005 Ag 0.97 Sb 0.99 | 450 | 1.2211
Mg 0.995 Li 0.005 Ag 0.97 Sb 0.99 | 475 | 1.2351
Mg 0.995 Li 0.005 Ag 0.97 Sb 0.99 | 500 | 1.2632
Mg 0.995 Li 0.005 Ag 0.97 Sb 0.99 | 525 | 1.2912
Mg 0.995 Li 0.005 Ag 0.97 Sb 0.99 | 550 | 1.2351
Mg 0.99 Li 0.01 Ag 0.97 Sb 0.99 | 300 | 0.7298 | Adv. Energy Mater. 2016, 6, 1502269
Mg 0.99 Li 0.01 Ag 0.97 Sb 0.99 | 325 | 0.8281
Mg 0.99 Li 0.01 Ag 0.97 Sb 0.99 | 350 | 0.9263
Mg 0.99 Li 0.01 Ag 0.97 Sb 0.99 | 375 | 0.9684
Mg 0.99 Li 0.01 Ag 0.97 Sb 0.99 | 400 | 1.0386
Mg 0.99 Li 0.01 Ag 0.97 Sb 0.99 | 425 | 1.0947
Mg 0.99 Li 0.01 Ag 0.97 Sb 0.99 | 450 | 1.1509
Mg 0.99 Li 0.01 Ag 0.97 Sb 0.99 | 475 | 1.207
Mg 0.99 Li 0.01 Ag 0.97 Sb 0.99 | 500 | 1.2351
Mg 0.99 Li 0.01 Ag 0.97 Sb 0.99 | 525 | 1.2491
Mg 0.99 Li 0.01 Ag 0.97 Sb 0.99 | 550 | 1.2211
Mg 0.98 Li 0.02 Ag 0.97 Sb 0.99 | 300 | 0.5614 | Adv. Energy Mater. 2016, 6, 1502269
Mg 0.98 Li 0.02 Ag 0.97 Sb 0.99 | 325 | 0.6035
Mg 0.98 Li 0.02 Ag 0.97 Sb 0.99 | 350 | 0.6877
Mg 0.98 Li 0.02 Ag 0.97 Sb 0.99 | 375 | 0.7579
Mg 0.98 Li 0.02 Ag 0.97 Sb 0.99 | 400 | 0.8281
Mg 0.98 Li 0.02 Ag 0.97 Sb 0.99 | 425 | 0.8842
Mg 0.98 Li 0.02 Ag 0.97 Sb 0.99 | 450 | 0.9404
Mg 0.98 Li 0.02 Ag 0.97 Sb 0.99 | 475 | 0.9825
Mg 0.98 Li 0.02 Ag 0.97 Sb 0.99 | 500 | 1
Mg 0.98 Li 0.02 Ag 0.97 Sb 0.99 | 525 | 1.0105
Mg 0.98 Li 0.02 Ag 0.97 Sb 0.99 | 550 | 0.9965
Mg 0.96 Li 0.04 Ag 0.97 Sb 0.99 | 300 | 0.3649 | Adv. Energy Mater. 2016, 6, 1502269
Mg 0.96 Li 0.04 Ag 0.97 Sb 0.99 | 325 | 0.407
Mg 0.96 Li 0.04 Ag 0.97 Sb 0.99 | 350 | 0.4491
Mg 0.96 Li 0.04 Ag 0.97 Sb 0.99 | 375 | 0.4912
Mg 0.96 Li 0.04 Ag 0.97 Sb 0.99 | 400 | 0.5474
Mg 0.96 Li 0.04 Ag 0.97 Sb 0.99 | 425 | 0.5754
Mg 0.96 Li 0.04 Ag 0.97 Sb 0.99 | 450 | 0.6035
Mg 0.96 Li 0.04 Ag 0.97 Sb 0.99 | 475 | 0.6596
Mg 0.96 Li 0.04 Ag 0.97 Sb 0.99 | 500 | 0.6737
Mg 0.96 Li 0.04 Ag 0.97 Sb 0.99 | 525 | 0.7018
Mg 0.96 Li 0.04 Ag 0.97 Sb 0.99 | 550 | 0.6456
MgAg0.9Sb0.95 | 318 | 0.2158 | RSC Adv., 2018, 8, 35353–35359
MgAg0.9Sb0.95 | 370 | 0.3211
MgAg0.9Sb0.95 | 422 | 0.42
MgAg0.9Sb0.95 | 473 | 0.42
MgAg0.9Sb0.95 | 528 | 0.3947
MgAg0.9Sb0.95 | 580 | 0.2947
Mg0.98Zn0.02Ag0.9Sb0.95 | 318 | 0.2474 | RSC Adv., 2018, 8, 35353–35359
Mg0.98Zn0.02Ag0.9Sb0.95 | 370 | 0.3105
Mg0.98Zn0.02Ag0.9Sb0.95 | 422 | 0.5736
Mg0.98Zn0.02Ag0.9Sb0.95 | 473 | 0.5421
Mg0.98Zn0.02Ag0.9Sb0.95 | 528 | 0.5211
Mg0.98Zn0.02Ag0.9Sb0.95 | 580 | 0.4158
Mg0.97Zn0.03Ag0.9Sb0.95 | 318 | 0.2842 | RSC Adv., 2018, 8, 35353–35359
Mg0.97Zn0.03Ag0.9Sb0.95 | 370 | 0.4
Mg0.97Zn0.03Ag0.9Sb0.95 | 422 | 0.6895
Mg0.97Zn0.03Ag0.9Sb0.95 | 473 | 0.7
Mg0.97Zn0.03Ag0.9Sb0.95 | 528 | 0.6632
Mg0.97Zn0.03Ag0.9Sb0.95 | 580 | 0.5368
Mg0.96Zn0.04Ag0.9Sb0.95 | 318 | 0.2158 | RSC Adv., 2018, 8, 35353–35359
Mg0.96Zn0.04Ag0.9Sb0.95 | 370 | 0.2895
Mg0.96Zn0.04Ag0.9Sb0.95 | 422 | 0.5526
Mg0.96Zn0.04Ag0.9Sb0.95 | 473 | 0.5579
Mg0.96Zn0.04Ag0.9Sb0.95 | 528 | 0.5421
Mg0.96Zn0.04Ag0.9Sb0.95 | 580 | 0.4526
Mg0.95Zn0.05Ag0.9Sb0.95 | 318 | 0.1947 | RSC Adv., 2018, 8, 35353–35359
Mg0.95Zn0.05Ag0.9Sb0.95 | 370 | 0.2579
Mg0.95Zn0.05Ag0.9Sb0.95 | 422 | 0.4895
Mg0.95Zn0.05Ag0.9Sb0.95 | 473 | 0.5
Mg0.95Zn0.05Ag0.9Sb0.95 | 528 | 0.4789
Mg0.95Zn0.05Ag0.9Sb0.95 | 580 | 0.4105
Mg0.9975Yb0.0025Ag0.97Sb0.99 | 300 | 0.7702 | Acta Materialia 128 (2017) 227e234
Mg0.9975Yb0.0025Ag0.97Sb0.99 | 325 | 0.8447
Mg0.9975Yb0.0025Ag0.97Sb0.99 | 350 | 0.8872
Mg0.9975Yb0.0025Ag0.97Sb0.99 | 375 | 0.9457
Mg0.9975Yb0.0025Ag0.97Sb0.99 | 400 | 1.0468
Mg0.9975Yb0.0025Ag0.97Sb0.99 | 425 | 1.1213
Mg0.9975Yb0.0025Ag0.97Sb0.99 | 450 | 1.1851
Mg0.9975Yb0.0025Ag0.97Sb0.99 | 475 | 1.2383
Mg0.9975Yb0.0025Ag0.97Sb0.99 | 500 | 1.2702
Mg0.9975Yb0.0025Ag0.97Sb0.99 | 525 | 1.3074
Mg0.9975Yb0.0025Ag0.97Sb0.99 | 550 | 1.2809
Mg0.995Yb0.005Ag0.97Sb0.99 | 300 | 0.8234 | Acta Materialia 128 (2017) 227e234
Mg0.995Yb0.005Ag0.97Sb0.99 | 325 | 0.8819
Mg0.995Yb0.005Ag0.97Sb0.99 | 350 | 0.9404
Mg0.995Yb0.005Ag0.97Sb0.99 | 375 | 1.0149
Mg0.995Yb0.005Ag0.97Sb0.99 | 400 | 1.1319
Mg0.995Yb0.005Ag0.97Sb0.99 | 425 | 1.217
Mg0.995Yb0.005Ag0.97Sb0.99 | 450 | 1.2755
Mg0.995Yb0.005Ag0.97Sb0.99 | 475 | 1.3234
Mg0.995Yb0.005Ag0.97Sb0.99 | 500 | 1.366
Mg0.995Yb0.005Ag0.97Sb0.99 | 525 | 1.3819
Mg0.995Yb0.005Ag0.97Sb0.99 | 550 | 1.3766
Mg0.99Yb0.01Ag0.97Sb0.99 | 300 | 0.7223 | Acta Materialia 128 (2017) 227e234
Mg0.99Yb0.01Ag0.97Sb0.99 | 325 | 0.7702
Mg0.99Yb0.01Ag0.97Sb0.99 | 350 | 0.8234
Mg0.99Yb0.01Ag0.97Sb0.99 | 375 | 0.8766
Mg0.99Yb0.01Ag0.97Sb0.99 | 400 | 0.9723
Mg0.99Yb0.01Ag0.97Sb0.99 | 425 | 1.0468
Mg0.99Yb0.01Ag0.97Sb0.99 | 450 | 1.1
Mg0.99Yb0.01Ag0.97Sb0.99 | 475 | 1.1851
Mg0.99Yb0.01Ag0.97Sb0.99 | 500 | 1.1745
Mg0.99Yb0.01Ag0.97Sb0.99 | 525 | 1.1798
Mg0.99Yb0.01Ag0.97Sb0.99 | 550 | 1.1745
MgAg0.97Sb0.99 | 300 | 0.72 | Acta Materialia 102 (2016) 17e23
MgAg0.97Sb0.99 | 325 | 0.78
MgAg0.97Sb0.99 | 350 | 0.83
MgAg0.97Sb0.99 | 375 | 0.935
MgAg0.97Sb0.99 | 400 | 1.03
MgAg0.97Sb0.99 | 425 | 1.11
MgAg0.97Sb0.99 | 450 | 1.185
MgAg0.97Sb0.99 | 475 | 1.24
MgAg0.97Sb0.99 | 500 | 1.28
MgAg0.97Sb0.99 | 525 | 1.29
MgAg0.97Sb0.99 | 550 | 1.315
MgAg0.97Sb0.9925 | 300 | 0.73 | Acta Materialia 102 (2016) 17e23
MgAg0.97Sb0.9925 | 325 | 0.81
MgAg0.97Sb0.9925 | 350 | 0.85
MgAg0.97Sb0.9925 | 375 | 0.93
MgAg0.97Sb0.9925 | 400 | 1.04
MgAg0.97Sb0.9925 | 425 | 1.17
MgAg0.97Sb0.9925 | 450 | 1.21
MgAg0.97Sb0.9925 | 475 | 1.245
MgAg0.97Sb0.9925 | 500 | 1.285
MgAg0.97Sb0.9925 | 525 | 1.3
MgAg0.97Sb0.9925 | 550 | 1.29
MgAg0.97Sb0.995 | 300 | 0.77 | Acta Materialia 102 (2016) 17e23
MgAg0.97Sb0.995 | 325 | 0.865
MgAg0.97Sb0.995 | 350 | 0.91
MgAg0.97Sb0.995 | 375 | 0.98
MgAg0.97Sb0.995 | 400 | 1.08
MgAg0.97Sb0.995 | 425 | 1.17
MgAg0.97Sb0.995 | 450 | 1.21
MgAg0.97Sb0.995 | 475 | 1.28
MgAg0.97Sb0.995 | 500 | 1.27
MgAg0.97Sb0.995 | 525 | 1.32
MgAg0.97Sb0.995 | 550 | 1.31
MgAg0.97Sb1.00 | 300 | 0.79 | Acta Materialia 102 (2016) 17e23
MgAg0.97Sb1.00 | 325 | 0.875
MgAg0.97Sb1.00 | 350 | 0.92
MgAg0.97Sb1.00 | 375 | 1
MgAg0.97Sb1.00 | 400 | 1.05
MgAg0.97Sb1.00 | 425 | 1.12
MgAg0.97Sb1.00 | 450 | 1.17
MgAg0.97Sb1.00 | 475 | 1.21
MgAg0.97Sb1.00 | 500 | 1.215
MgAg0.97Sb1.00 | 525 | 1.25
MgAg0.97Sb1.00 | 550 | 1.235
Mg0.9975Ca0.0025Ag0.97Sb0.99 | 300 | 0.7231 | Nano Energy 31 (2017) 194–200
Mg0.9975Ca0.0025Ag0.97Sb0.99 | 325 | 0.7641
Mg0.9975Ca0.0025Ag0.97Sb0.99 | 350 | 0.8154
Mg0.9975Ca0.0025Ag0.97Sb0.99 | 375 | 0.9077
Mg0.9975Ca0.0025Ag0.97Sb0.99 | 400 | 0.9846
Mg0.9975Ca0.0025Ag0.97Sb0.99 | 425 | 1.0667
Mg0.9975Ca0.0025Ag0.97Sb0.99 | 450 | 1.1436
Mg0.9975Ca0.0025Ag0.97Sb0.99 | 475 | 1.2154
Mg0.9975Ca0.0025Ag0.97Sb0.99 | 500 | 1.2256
Mg0.9975Ca0.0025Ag0.97Sb0.99 | 525 | 1.2462
Mg0.9975Ca0.0025Ag0.97Sb0.99 | 550 | 1.2667
Mg0.995Ca0.005Ag0.97Sb0.99 | 300 | 0.7692 | Nano Energy 31 (2017) 194–200
Mg0.995Ca0.005Ag0.97Sb0.99 | 325 | 0.8256
Mg0.995Ca0.005Ag0.97Sb0.99 | 350 | 0.8769
Mg0.995Ca0.005Ag0.97Sb0.99 | 375 | 0.9487
Mg0.995Ca0.005Ag0.97Sb0.99 | 400 | 1.0513
Mg0.995Ca0.005Ag0.97Sb0.99 | 425 | 1.1333
Mg0.995Ca0.005Ag0.97Sb0.99 | 450 | 1.1949
Mg0.995Ca0.005Ag0.97Sb0.99 | 475 | 1.2359
Mg0.995Ca0.005Ag0.97Sb0.99 | 500 | 1.2667
Mg0.995Ca0.005Ag0.97Sb0.99 | 525 | 1.2821
Mg0.995Ca0.005Ag0.97Sb0.99 | 550 | 1.2769
Mg0.99Ca0.01Ag0.97Sb0.99 | 300 | 0.7128 | Nano Energy 31 (2017) 194–200
Mg0.99Ca0.01Ag0.97Sb0.99 | 325 | 0.7744
Mg0.99Ca0.01Ag0.97Sb0.99 | 350 | 0.8359
Mg0.99Ca0.01Ag0.97Sb0.99 | 375 | 0.8872
Mg0.99Ca0.01Ag0.97Sb0.99 | 400 | 0.9487
Mg0.99Ca0.01Ag0.97Sb0.99 | 425 | 1.0103
Mg0.99Ca0.01Ag0.97Sb0.99 | 450 | 1.0923
Mg0.99Ca0.01Ag0.97Sb0.99 | 475 | 1.1436
Mg0.99Ca0.01Ag0.97Sb0.99 | 500 | 1.1795
Mg0.99Ca0.01Ag0.97Sb0.99 | 525 | 1.1692
Mg0.99Ca0.01Ag0.97Sb0.99 | 550 | 1.1744
Sb1.95In0.05Te3 | 300 | 0.24 | Sci. Rep. 6(2016) 23143
Sb1.95In0.05Te3 | 325 | 0.2625
Sb1.95In0.05Te3 | 350 | 0.3
Sb1.95In0.05Te3 | 375 | 0.345
Sb1.95In0.05Te3 | 400 | 0.4
Sb1.95In0.05Te3 | 425 | 0.45
Sb1.95In0.05Te3 | 450 | 0.51
Sb1.95In0.05Te3 | 475 | 0.57
Sb1.95In0.05Te3 | 500 | 0.6375
Sb1.95In0.05Te3 | 525 | 0.7
Sb1.95In0.05Te3 | 550 | 0.75
Sb1.95In0.05Te3 | 575 | 0.795
Sb1.95In0.05Te3 | 600 | 0.825
Sb1.90In0.10Te3 | 300 | 0.2325 | Sci. Rep. 6(2016) 23143
Sb1.90In0.10Te3 | 325 | 0.285
Sb1.90In0.10Te3 | 350 | 0.345
Sb1.90In0.10Te3 | 375 | 0.4
Sb1.90In0.10Te3 | 400 | 0.4725
Sb1.90In0.10Te3 | 425 | 0.54
Sb1.90In0.10Te3 | 450 | 0.6225
Sb1.90In0.10Te3 | 475 | 0.7
Sb1.90In0.10Te3 | 500 | 0.78
Sb1.90In0.10Te3 | 525 | 0.84
Sb1.90In0.10Te3 | 550 | 0.8775
Sb1.90In0.10Te3 | 575 | 0.9
Sb1.90In0.10Te3 | 600 | 0.92
Sb1.85In0.15Te3 | 300 | 0.2625 | Sci. Rep. 6(2016) 23143
Sb1.85In0.15Te3 | 325 | 0.33
Sb1.85In0.15Te3 | 350 | 0.4
Sb1.85In0.15Te3 | 375 | 0.48
Sb1.85In0.15Te3 | 400 | 0.555
Sb1.85In0.15Te3 | 425 | 0.6225
Sb1.85In0.15Te3 | 450 | 0.69
Sb1.85In0.15Te3 | 475 | 0.75
Sb1.85In0.15Te3 | 500 | 0.8
Sb1.85In0.15Te3 | 525 | 825
Sb1.85In0.15Te3 | 550 | 0.85
Sb1.85In0.15Te3 | 575 | 0.84
Sb1.85In0.15Te3 | 600 | 0.825
Sb1.80In0.20Te3 | 300 | 0.255 | Sci. Rep. 6(2016) 23143
Sb1.80In0.20Te3 | 325 | 0.315
Sb1.80In0.20Te3 | 350 | 0.39
Sb1.80In0.20Te3 | 375 | 0.45
Sb1.80In0.20Te3 | 400 | 0.525
Sb1.80In0.20Te3 | 425 | 0.5775
Sb1.80In0.20Te3 | 450 | 0.63
Sb1.80In0.20Te3 | 475 | 0.66
Sb1.80In0.20Te3 | 500 | 0.69
Sb1.80In0.20Te3 | 525 | 0.6975
Sb1.80In0.20Te3 | 550 | 0.6975
Sb1.80In0.20Te3 | 575 | 0.69
Sb1.80In0.20Te3 | 600 | 0.675
Bi0.4Sb1.6Te3 | 300 | 1.0831 | Scripta Materialia 154 (2018) 118–122
Bi0.4Sb1.6Te3 | 325 | 1.1662
Bi0.4Sb1.6Te3 | 350 | 1.1938
Bi0.4Sb1.6Te3 | 375 | 1.2
Bi0.4Sb1.6Te3 | 400 | 1.1569
Bi0.4Sb1.6Te3 | 425 | 1.0462
Bi0.4Sb1.6Te3 | 450 | 0.8985
Bi0.4Sb1.6Te3 | 475 | 0.7692
Bi0.4Sb1.6Te3 | 500 | 0.6214
Bi0.4Sb1.6Te3 | 525 | 0.4923
Bi0.4Sb1.59Ge0.01Te3 | 300 | 1.3692 | Scripta Materialia 154 (2018) 118–122
Bi0.4Sb1.59Ge0.01Te3 | 325 | 1.4615
Bi0.4Sb1.59Ge0.01Te3 | 350 | 1.48
Bi0.4Sb1.59Ge0.01Te3 | 375 | 1.4523
Bi0.4Sb1.59Ge0.01Te3 | 400 | 1.36
Bi0.4Sb1.59Ge0.01Te3 | 425 | 1.24
Bi0.4Sb1.59Ge0.01Te3 | 450 | 1.0646
Bi0.4Sb1.59Ge0.01Te3 | 475 | 0.9169
Bi0.4Sb1.59Ge0.01Te3 | 500 | 0.7323
Bi0.4Sb1.59Ge0.01Te3 | 525 | 0.6031
Bi0.4Sb1.585Ge0.015Te3 | 300 | 1.2862 | Scripta Materialia 154 (2018) 118–122
Bi0.4Sb1.585Ge0.015Te3 | 325 | 1.3415
Bi0.4Sb1.585Ge0.015Te3 | 350 | 1.38
Bi0.4Sb1.585Ge0.015Te3 | 375 | 1.3323
Bi0.4Sb1.585Ge0.015Te3 | 400 | 1.2677
Bi0.4Sb1.585Ge0.015Te3 | 425 | 1.1385
Bi0.4Sb1.585Ge0.015Te3 | 450 | 1.0185
Bi0.4Sb1.585Ge0.015Te3 | 475 | 0.88
Bi0.4Sb1.585Ge0.015Te3 | 500 | 0.7508
Bi0.4Sb1.585Ge0.015Te3 | 525 | 0.6215
Bi0.4Sb1.58Ge0.02Te3 | 300 | 0.8062 | Scripta Materialia 154 (2018) 118–122
Bi0.4Sb1.58Ge0.02Te3 | 325 | 0.88
Bi0.4Sb1.58Ge0.02Te3 | 350 | 0.9354
Bi0.4Sb1.58Ge0.02Te3 | 375 | 0.9262
Bi0.4Sb1.58Ge0.02Te3 | 400 | 0.9354
Bi0.4Sb1.58Ge0.02Te3 | 425 | 0.9077
Bi0.4Sb1.58Ge0.02Te3 | 450 | 0.8431
Bi0.4Sb1.58Ge0.02Te3 | 475 | 0.7787
Bi0.4Sb1.58Ge0.02Te3 | 500 | 0.6954
Bi0.4Sb1.58Ge0.02Te3 | 525 | 0.6215
Cu0.005Bi0.5Sb1.495Te3 | 300 | 0.9854 | Materials 2017, 10, 251
Cu0.005Bi0.5Sb1.495Te3 | 310 | 1.0293
Cu0.005Bi0.5Sb1.495Te3 | 320 | 1.0512
Cu0.005Bi0.5Sb1.495Te3 | 330 | 1.3061
Cu0.005Bi0.5Sb1.495Te3 | 340 | 1.15
Cu0.005Bi0.5Sb1.495Te3 | 350 | 1.1939
Cu0.005Bi0.5Sb1.495Te3 | 360 | 1.2378
Cu0.005Bi0.5Sb1.495Te3 | 370 | 1.2707
Cu0.005Bi0.5Sb1.495Te3 | 380 | 1.3146
Cu0.005Bi0.5Sb1.495Te3 | 390 | 1.3476
Cu0.005Bi0.5Sb1.495Te3 | 400 | 1.3761
Cu0.005Bi0.5Sb1.495Te3 | 410 | 1.3915
Cu0.005Bi0.5Sb1.495Te3 | 420 | 1.4
Cu0.005Bi0.5Sb1.495Te3 | 430 | 1.4
Cu0.005Bi0.5Sb1.495Te3 | 440 | 1.3805
Cu0.005Bi0.5Sb1.495Te3 | 450 | 1.3761
Cu0.005Bi0.5Sb1.495Te3 | 460 | 1.3476
Cu0.005Bi0.5Sb1.495Te3 | 470 | 1.3146
Cu0.005Bi0.5Sb1.495Te3 | 480 | 1.2707
Cu0.005Bi0.5Sb1.495Te3 | 490 | 1.2268
Cu0.005Bi0.5Sb1.495Te3 | 500 | 1.1829
Cu0.005Bi0.5Sb1.495Te3 | 510 | 1.139
Cu0.005Bi0.5Sb1.495Te3 | 520 | 1.0841
Cu0.005Bi0.5Sb1.495Te3 | 530 | 1.0293
Cu0.005Bi0.5Sb1.495Te3 | 540 | 0.9744
Cu0.005Bi0.5Sb1.495Te3 | 550 | 0.9195
Cu0.005Bi0.5Sb1.495Te3 | 560 | 0.8866
Cu0.005Bi0.5Sb1.495Te3 | 570 | 0.8537
Cu0.005Bi0.5Sb1.495Te3 | 580 | 0.8098
Cu0.005Bi0.5Sb1.495Te3 | 590 | 0.7878
Cu0.005Bi0.5Sb1.495Te3 | 600 | 0.7768
Cu0.01Bi0.5Sb1.49Te3 | 300 | 0.9195 | Materials 2017, 10, 251
Cu0.01Bi0.5Sb1.49Te3 | 310 | 0.9634
Cu0.01Bi0.5Sb1.49Te3 | 320 | 0.9963
Cu0.01Bi0.5Sb1.49Te3 | 330 | 1.0293
Cu0.01Bi0.5Sb1.49Te3 | 340 | 1.0732
Cu0.01Bi0.5Sb1.49Te3 | 350 | 1.1171
Cu0.01Bi0.5Sb1.49Te3 | 360 | 1.161
Cu0.01Bi0.5Sb1.49Te3 | 370 | 1.1829
Cu0.01Bi0.5Sb1.49Te3 | 380 | 1.2268
Cu0.01Bi0.5Sb1.49Te3 | 390 | 1.2488
Cu0.01Bi0.5Sb1.49Te3 | 400 | 1.2707
Cu0.01Bi0.5Sb1.49Te3 | 410 | 1.3037
Cu0.01Bi0.5Sb1.49Te3 | 420 | 1.3146
Cu0.01Bi0.5Sb1.49Te3 | 430 | 1.3256
Cu0.01Bi0.5Sb1.49Te3 | 440 | 1.3366
Cu0.01Bi0.5Sb1.49Te3 | 450 | 1.3366
Cu0.01Bi0.5Sb1.49Te3 | 460 | 1.3256
Cu0.01Bi0.5Sb1.49Te3 | 470 | 1.3146
Cu0.01Bi0.5Sb1.49Te3 | 480 | 1.3037
Cu0.01Bi0.5Sb1.49Te3 | 490 | 1.2707
Cu0.01Bi0.5Sb1.49Te3 | 500 | 1.2488
Cu0.01Bi0.5Sb1.49Te3 | 510 | 1.2049
Cu0.01Bi0.5Sb1.49Te3 | 520 | 1.161
Cu0.01Bi0.5Sb1.49Te3 | 530 | 1.139
Cu0.01Bi0.5Sb1.49Te3 | 540 | 1.0951
Cu0.01Bi0.5Sb1.49Te3 | 550 | 1.0512
Cu0.01Bi0.5Sb1.49Te3 | 560 | 1.0073
Cu0.01Bi0.5Sb1.49Te3 | 570 | 0.9634
Cu0.01Bi0.5Sb1.49Te3 | 580 | 0.9195
Cu0.01Bi0.5Sb1.49Te3 | 590 | 0.8756
Cu0.01Bi0.5Sb1.49Te3 | 600 | 0.8317
Cu0.015Bi0.5Sb1.485Te3 | 300 | 0.7 | Materials 2017, 10, 251
Cu0.015Bi0.5Sb1.485Te3 | 310 | 0.7439
Cu0.015Bi0.5Sb1.485Te3 | 320 | 0.7878
Cu0.015Bi0.5Sb1.485Te3 | 330 | 0.8207
Cu0.015Bi0.5Sb1.485Te3 | 340 | 0.8646
Cu0.015Bi0.5Sb1.485Te3 | 350 | 0.9085
Cu0.015Bi0.5Sb1.485Te3 | 360 | 0.9524
Cu0.015Bi0.5Sb1.485Te3 | 370 | 0.9963
Cu0.015Bi0.5Sb1.485Te3 | 380 | 1.0402
Cu0.015Bi0.5Sb1.485Te3 | 390 | 1.0732
Cu0.015Bi0.5Sb1.485Te3 | 400 | 1.1171
Cu0.015Bi0.5Sb1.485Te3 | 410 | 1.15
Cu0.015Bi0.5Sb1.485Te3 | 420 | 1.1829
Cu0.015Bi0.5Sb1.485Te3 | 430 | 1.2049
Cu0.015Bi0.5Sb1.485Te3 | 440 | 1.2268
Cu0.015Bi0.5Sb1.485Te3 | 450 | 1.2378
Cu0.015Bi0.5Sb1.485Te3 | 460 | 1.2488
Cu0.015Bi0.5Sb1.485Te3 | 470 | 1.2598
Cu0.015Bi0.5Sb1.485Te3 | 480 | 1.2598
Cu0.015Bi0.5Sb1.485Te3 | 490 | 1.2488
Cu0.015Bi0.5Sb1.485Te3 | 500 | 1.2378
Cu0.015Bi0.5Sb1.485Te3 | 510 | 1.2159
Cu0.015Bi0.5Sb1.485Te3 | 520 | 1.1939
Cu0.015Bi0.5Sb1.485Te3 | 530 | 1.161
Cu0.015Bi0.5Sb1.485Te3 | 540 | 1.139
Cu0.015Bi0.5Sb1.485Te3 | 550 | 1.0951
Cu0.015Bi0.5Sb1.485Te3 | 560 | 1.0622
Cu0.015Bi0.5Sb1.485Te3 | 570 | 1.0182
Cu0.015Bi0.5Sb1.485Te3 | 580 | 0.9854
Cu0.015Bi0.5Sb1.485Te3 | 590 | 0.9415
Cu0.015Bi0.5Sb1.485Te3 | 600 | 0.9085
Bi0.5Sb1.5Te2.7Se0.3 | 305 | 0.48125 | Journal of Alloys and Compounds 705 (2017) 363e368
Bi0.5Sb1.5Te2.7Se0.3 | 343 | 0.6
Bi0.5Sb1.5Te2.7Se0.3 | 383 | 0.7375
Bi0.5Sb1.5Te2.7Se0.3 | 423 | 0.85
Bi0.5Sb1.5Te2.7Se0.3 | 461 | 0.925
Bi0.5Sb1.5Te2.7Se0.3 | 503 | 0.95
Bi0.5Sb1.5Te2.7Se0.3 | 542 | 0.9375
Bi0.5Sb1.5Te2.7Se0.3 | 584 | 0.875
Bi0.5Sb1.5Te2.7Se0.3 | 622 | 0.79375
Bi0.5Sb1.5Te2.7Se0.3 | 660 | 0.725
Bi0.5Sb1.5Te2.5Se0.5 | 305 | 0.3875 | Journal of Alloys and Compounds 705 (2017) 363e368
Bi0.5Sb1.5Te2.5Se0.5 | 343 | 0.48125
Bi0.5Sb1.5Te2.5Se0.5 | 383 | 0.6
Bi0.5Sb1.5Te2.5Se0.5 | 423 | 0.7
Bi0.5Sb1.5Te2.5Se0.5 | 461 | 0.775
Bi0.5Sb1.5Te2.5Se0.5 | 503 | 0.825
Bi0.5Sb1.5Te2.5Se0.5 | 542 | 0.8225
Bi0.5Sb1.5Te2.5Se0.5 | 584 | 0.80625
Bi0.5Sb1.5Te2.5Se0.5 | 622 | 0.775
Bi0.5Sb1.5Te2.5Se0.5 | 660 | 0.7375
Bi0.5Sb1.5Te2.25Se0.75 | 305 | 0.34375 | Journal of Alloys and Compounds 705 (2017) 363e368
Bi0.5Sb1.5Te2.25Se0.75 | 343 | 0.4125
Bi0.5Sb1.5Te2.25Se0.75 | 383 | 0.48125
Bi0.5Sb1.5Te2.25Se0.75 | 423 | 0.525
Bi0.5Sb1.5Te2.25Se0.75 | 461 | 0.5125
Bi0.5Sb1.5Te2.25Se0.75 | 503 | 0.4625
Bi0.5Sb1.5Te2.25Se0.75 | 542 | 0.3875
Bi0.5Sb1.5Te2.25Se0.75 | 584 | 0.3125
Bi0.5Sb1.5Te2.25Se0.75 | 622 | 0.2375
Bi0.5Sb1.5Te2.25Se0.75 | 660 | 0.2
Sb2Te3 | 300 | 0.6716 | Sci. Rep. 7(2017) 6277
Sb2Te3 | 310 | 0.07388
Sb2Te3 | 320 | 0.0806
Sb2Te3 | 330 | 0.08463
BiSbTe3 | 300 | 0.1813 | Sci. Rep. 7(2017) 6277
BiSbTe3 | 310 | 0.1881
BiSbTe3 | 320 | 0.1854
BiSbTe3 | 330 | 0.0403
BiSbTe3 | 340 | 0.1612
BiSbTe3 | 350 | 0.141
BiSbTe3 | 360 | 0.1276
BiSbTe3 | 370 | 0.1209
BiSbTe3 | 380 | 0.1007
BiSbTe3 | 390 | 0.1075
BiSbTe3 | 395 | 0.1142
Bi0.35Sb1.65Te3 | 300 | 0.7657 | Sci. Rep. 7(2017) 6277
Bi0.35Sb1.65Te3 | 310 | 0.7993
Bi0.35Sb1.65Te3 | 320 | 0.8396
Bi0.35Sb1.65Te3 | 330 | 0.8597
Bi0.35Sb1.65Te3 | 340 | 0.9
Bi0.35Sb1.65Te3 | 350 | 0.9403
Bi0.35Sb1.65Te3 | 360 | 0.9873
Bi0.35Sb1.65Te3 | 370 | 1.0343
Bi0.35Sb1.65Te3 | 380 | 1.0679
Bi0.35Sb1.65Te3 | 390 | 1.1015
Bi0.35Sb1.65Te3 | 395 | 1.1
Bi2Se3 | 297 | 0.1367 | Alloys and Compounds 700 (2017) 223e227
Bi2Se3 | 320 | 0.1517
Bi2Se3 | 346 | 0.1758
Bi2Se3 | 367 | 0.1917
Bi2Se3 | 380 | 0.2008
Bi2Se3 | 400 | 0.2183
Bi2Se3 | 424 | 0.24
Bi2Se3 | 444 | 0.2508
Bi2Se3 | 463 | 0.2683
Bi2Se3 | 480 | 0.2817
Bi2Se3 | 504 | 0.3017
Bi2Se3 | 523 | 0.3184
Bi2Se3 | 540 | 0.3342
Bi2Se3 | 560 | 0.3483
Bi2Te3 | 300 | 0.5423 | ACS Nano 2016, 10, 4719−4727
Bi2Te3 | 320 | 0.6143
Bi2Te3 | 340 | 0.6798
Bi2Te3 | 360 | 0.719
Bi2Te3 | 380 | 0.7518
Bi2Te3 | 400 | 0.7714
Bi2Te3 | 420 | 0.7845
Bi2Te3 | 440 | 0.7911
Bi2Te3 | 460 | 0.778
Bi2Te3 | 480 | 0.7583
Bi2Te3 | 500 | 0.719
Bi2Te2.9Se0.1 | 300 | 0.5881 | ACS Nano 2016, 10, 4719−4727
Bi2Te2.9Se0.1 | 320 | 0.6667
Bi2Te2.9Se0.1 | 340 | 0.7321
Bi2Te2.9Se0.1 | 360 | 0.7911
Bi2Te2.9Se0.1 | 380 | 0.8369
Bi2Te2.9Se0.1 | 400 | 0.8696
Bi2Te2.9Se0.1 | 420 | 0.8827
Bi2Te2.9Se0.1 | 440 | 0.8893
Bi2Te2.9Se0.1 | 460 | 0.8762
Bi2Te2.9Se0.1 | 480 | 0.8565
Bi2Te2.9Se0.1 | 500 | 0.8238
Bi2Te2.8Se0.2 | 300 | 0.6143 | ACS Nano 2016, 10, 4719−4727
Bi2Te2.8Se0.2 | 320 | 0.6929
Bi2Te2.8Se0.2 | 340 | 0.7649
Bi2Te2.8Se0.2 | 360 | 0.8369
Bi2Te2.8Se0.2 | 380 | 0.9024
Bi2Te2.8Se0.2 | 400 | 0.9548
Bi2Te2.8Se0.2 | 420 | 1.0006
Bi2Te2.8Se0.2 | 440 | 1.0268
Bi2Te2.8Se0.2 | 460 | 1.0333
Bi2Te2.8Se0.2 | 480 | 1.0137
Bi2Te2.8Se0.2 | 500 | 0.9744
Bi2Te2.7Se0.3 | 300 | 0.6798 | ACS Nano 2016, 10, 4719−4727
Bi2Te2.7Se0.3 | 320 | 0.7583
Bi2Te2.7Se0.3 | 340 | 0.85
Bi2Te2.7Se0.3 | 360 | 0.9417
Bi2Te2.7Se0.3 | 380 | 1.0268
Bi2Te2.7Se0.3 | 400 | 1.0923
Bi2Te2.7Se0.3 | 420 | 1.1512
Bi2Te2.7Se0.3 | 440 | 1.197
Bi2Te2.7Se0.3 | 460 | 1.2232
Bi2Te2.7Se0.3 | 480 | 1.23
Bi2Te2.7Se0.3 | 500 | 1.2167
Bi2Te2.6Se0.4 | 300 | 0.6208 | ACS Nano 2016, 10, 4719−4727
Bi2Te2.6Se0.4 | 320 | 0.6929
Bi2Te2.6Se0.4 | 340 | 0.7845
Bi2Te2.6Se0.4 | 360 | 0.8696
Bi2Te2.6Se0.4 | 380 | 0.9417
Bi2Te2.6Se0.4 | 400 | 1.007
Bi2Te2.6Se0.4 | 420 | 1.0595
Bi2Te2.6Se0.4 | 440 | 1.1119
Bi2Te2.6Se0.4 | 460 | 1.1512
Bi2Te2.6Se0.4 | 480 | 1.1708
Bi2Te2.6Se0.4 | 500 | 1.1774
Bi2Te2.5Se0.5 | 300 | 0.5357 | ACS Nano 2016, 10, 4719−4727
Bi2Te2.5Se0.5 | 320 | 0.6012
Bi2Te2.5Se0.5 | 340 | 0.6667
Bi2Te2.5Se0.5 | 360 | 0.7321
Bi2Te2.5Se0.5 | 380 | 0.7976
Bi2Te2.5Se0.5 | 400 | 0.8631
Bi2Te2.5Se0.5 | 420 | 0.9089
Bi2Te2.5Se0.5 | 440 | 0.9482
Bi2Te2.5Se0.5 | 460 | 0.981
Bi2Te2.5Se0.5 | 480 | 1.0006
Bi2Te2.5Se0.5 | 500 | 1.007
Bi2Te2.3Se0.7 | 300 | 0.4571 | ACS Nano 2016, 10, 4719−4727
Bi2Te2.3Se0.7 | 320 | 0.5226
Bi2Te2.3Se0.7 | 340 | 0.5881
Bi2Te2.3Se0.7 | 360 | 0.6405
Bi2Te2.3Se0.7 | 380 | 0.6994
Bi2Te2.3Se0.7 | 400 | 0.7518
Bi2Te2.3Se0.7 | 420 | 0.7976
Bi2Te2.3Se0.7 | 440 | 0.8369
Bi2Te2.3Se0.7 | 460 | 0.8631
Bi2Te2.3Se0.7 | 480 | 0.8893
Bi2Te2.3Se0.7 | 500 | 0.8958
Bi2Te2Se | 300 | 0.4244 | ACS Nano 2016, 10, 4719−4727
Bi2Te2Se | 320 | 0.4833
Bi2Te2Se | 340 | 0.5357
Bi2Te2Se | 360 | 0.5815
Bi2Te2Se | 380 | 0.6274
Bi2Te2Se | 400 | 0.6667
Bi2Te2Se | 420 | 0.706
Bi2Te2Se | 440 | 0.7452
Bi2Te2Se | 460 | 0.7714
Bi2Te2Se | 480 | 0.7976
Bi2Te2Se | 500 | 0.8238
BiCuSeO | 321 | 0.0127 | Energy Environ. Sci., 2012, 5, 7188
BiCuSeO | 370 | 0.0382
BiCuSeO | 426 | 0.0509
BiCuSeO | 475 | 0.0764
BiCuSeO | 524 | 0.1273
BiCuSeO | 573 | 0.1973
BiCuSeO | 622 | 0.3
BiCuSeO | 671 | 0.4455
BiCuSeO | 720 | 0.56
BiCuSeO | 773 | 0.7
Bi0.975Ba0.025CuSeO | 300 | 0.3048 | Energy Environ. Sci., 2012, 5, 8543
Bi0.975Ba0.025CuSeO | 375 | 0.3143
Bi0.975Ba0.025CuSeO | 450 | 0.3238
Bi0.975Ba0.025CuSeO | 525 | 0.3524
Bi0.975Ba0.025CuSeO | 600 | 0.4
Bi0.975Ba0.025CuSeO | 675 | 0.4571
Bi0.975Ba0.025CuSeO | 750 | 0.5143
Bi0.975Ba0.025CuSeO | 825 | 0.5905
Bi0.975Ba0.025CuSeO | 900 | 0.6857
Bi0.975Ba0.025CuSeO | 923 | 0.7238
Bi0.95Ba0.05CuSeO | 300 | 0.1714 | Energy Environ. Sci., 2012, 5, 8543
Bi0.95Ba0.05CuSeO | 375 | 0.2857
Bi0.95Ba0.05CuSeO | 450 | 0.3143
Bi0.95Ba0.05CuSeO | 525 | 0.3619
Bi0.95Ba0.05CuSeO | 600 | 0.419
Bi0.95Ba0.05CuSeO | 675 | 0.5048
Bi0.95Ba0.05CuSeO | 750 | 0.5905
Bi0.95Ba0.05CuSeO | 825 | 0.6857
Bi0.95Ba0.05CuSeO | 900 | 0.8095
Bi0.95Ba0.05CuSeO | 923 | 0.8571
Bi0.925Ba0.075CuSeO | 300 | 0.2857 | Energy Environ. Sci., 2012, 5, 8543
Bi0.925Ba0.075CuSeO | 375 | 0.3143
Bi0.925Ba0.075CuSeO | 450 | 0.3619
Bi0.925Ba0.075CuSeO | 525 | 0.4
Bi0.925Ba0.075CuSeO | 600 | 0.4762
Bi0.925Ba0.075CuSeO | 675 | 0.5524
Bi0.925Ba0.075CuSeO | 750 | 0.6476
Bi0.925Ba0.075CuSeO | 825 | 0.7619
Bi0.925Ba0.075CuSeO | 900 | 0.8762
Bi0.925Ba0.075CuSeO | 923 | 0.9333
Bi0.90Ba0.10CuSeO | 300 | 0.2667 | Energy Environ. Sci., 2012, 5, 8543
Bi0.90Ba0.10CuSeO | 375 | 0.3048
Bi0.90Ba0.10CuSeO | 450 | 0.381
Bi0.90Ba0.10CuSeO | 525 | 0.4381
Bi0.90Ba0.10CuSeO | 600 | 0.5238
Bi0.90Ba0.10CuSeO | 675 | 0.6095
Bi0.90Ba0.10CuSeO | 750 | 0.7238
Bi0.90Ba0.10CuSeO | 825 | 0.819
Bi0.90Ba0.10CuSeO | 900 | 0.9524
Bi0.90Ba0.10CuSeO | 923 | 1.0095
Bi0.875Ba0.125CuSeO | 300 | 0.1238 | Energy Environ. Sci., 2012, 5, 8543
Bi0.875Ba0.125CuSeO | 375 | 0.1905
Bi0.875Ba0.125CuSeO | 450 | 0.2667
Bi0.875Ba0.125CuSeO | 525 | 0.3429
Bi0.875Ba0.125CuSeO | 600 | 0.4571
Bi0.875Ba0.125CuSeO | 675 | 0.5714
Bi0.875Ba0.125CuSeO | 750 | 0.7048
Bi0.875Ba0.125CuSeO | 825 | 0.8571
Bi0.875Ba0.125CuSeO | 900 | 1.0286
Bi0.875Ba0.125CuSeO | 923 | 1.1048
Bi0.85Ba0.15CuSeO | 300 | 0.0952 | Energy Environ. Sci., 2012, 5, 8543
Bi0.85Ba0.15CuSeO | 375 | 0.1429
Bi0.85Ba0.15CuSeO | 450 | 0.219
Bi0.85Ba0.15CuSeO | 525 | 0.3048
Bi0.85Ba0.15CuSeO | 600 | 0.4
Bi0.85Ba0.15CuSeO | 675 | 0.5143
Bi0.85Ba0.15CuSeO | 750 | 0.6286
Bi0.85Ba0.15CuSeO | 825 | 0.7619
Bi0.85Ba0.15CuSeO | 900 | 0.9143
Bi0.85Ba0.15CuSeO | 923 | 0.9714
Ca4.75Na0.25Al2Sb6 | 309.42791 | 0.08184 | Thermoelectric properties of Zn-doped Ca5In2Sb6
Ca4.75Na0.25Al2Sb6 | 331.42369 | 0.09712
Ca4.75Na0.25Al2Sb6 | 350.97549 | 0.11734
Ca4.75Na0.25Al2Sb6 | 371.74928 | 0.12905
Ca4.75Na0.25Al2Sb6 | 392.52307 | 0.14432
Ca4.75Na0.25Al2Sb6 | 408.68046 | 0.16276
Ca4.75Na0.25Al2Sb6 | 430.67624 | 0.17962
Ca4.75Na0.25Al2Sb6 | 452.53624 | 0.20679
Ca4.75Na0.25Al2Sb6 | 471.00183 | 0.22702
Ca4.75Na0.25Al2Sb6 | 491.77562 | 0.24051
Ca4.75Na0.25Al2Sb6 | 510.24121 | 0.25558
Ca4.75Na0.25Al2Sb6 | 527.48481 | 0.28255
Ca4.75Na0.25Al2Sb6 | 547.17239 | 0.29941
Ca4.75Na0.25Al2Sb6 | 573.64879 | 0.31627
Ca4.75Na0.25Al2Sb6 | 592.11438 | 0.33828
Ca4.75Na0.25Al2Sb6 | 612.88817 | 0.36347
Ca4.75Na0.25Al2Sb6 | 630.26755 | 0.38212
Ca4.75Na0.25Al2Sb6 | 652.12755 | 0.40234
Ca4.75Na0.25Al2Sb6 | 670.59314 | 0.41742
Ca4.75Na0.25Al2Sb6 | 689.05873 | 0.4428
Ca4.75Na0.25Al2Sb6 | 711.05451 | 0.45966
Ca4.75Na0.25Al2Sb6 | 731.8283 | 0.48663
Ca4.75Na0.25Al2Sb6 | 754.91029 | 0.50012
Ca4.75Na0.25Al2Sb6 | 775.5483 | 0.51876
Ca4.75Na0.25Al2Sb6 | 791.70569 | 0.53899
Ca4.75Na0.25Al2Sb6 | 810.17128 | 0.54911
Ca4.75Na0.25Al2Sb6 | 830.94507 | 0.56418
Ca4.75Na0.25Al2Sb6 | 851.71886 | 0.57271
Ca4.75Na0.25Al2Sb6 | 871.40644 | 0.58778
Ca4.75Na0.25Al2Sb6 | 892.18023 | 0.59453
Ca4.75Na0.25Al2Sb6 | 910.64582 | 0.60464
Ca4.75Na0.25Al2Sb6 | 931.41961 | 0.61138
Ca5In1.8Zn0.2Sb6 | 304.81151 | 0.04654 | Thermoelectric properties of Zn-doped Ca5In2Sb6
Ca5In1.8Zn0.2Sb6 | 320.9689 | 0.06836
Ca5In1.8Zn0.2Sb6 | 341.74269 | 0.08522
Ca5In1.8Zn0.2Sb6 | 359.12207 | 0.10544
Ca5In1.8Zn0.2Sb6 | 380.98207 | 0.13083
Ca5In1.8Zn0.2Sb6 | 402.97785 | 0.14769
Ca5In1.8Zn0.2Sb6 | 423.75164 | 0.17288
Ca5In1.8Zn0.2Sb6 | 439.90903 | 0.18478
Ca5In1.8Zn0.2Sb6 | 461.76903 | 0.21016
Ca5In1.8Zn0.2Sb6 | 482.54282 | 0.22861
Ca5In1.8Zn0.2Sb6 | 499.78643 | 0.24547
Ca5In1.8Zn0.2Sb6 | 521.7822 | 0.26411
Ca5In1.8Zn0.2Sb6 | 541.33401 | 0.28434
Ca5In1.8Zn0.2Sb6 | 561.02158 | 0.29445
Ca5In1.8Zn0.2Sb6 | 582.88158 | 0.3129
Ca5In1.8Zn0.2Sb6 | 600.26096 | 0.3248
Ca5In1.8Zn0.2Sb6 | 622.12097 | 0.34166
Ca5In1.8Zn0.2Sb6 | 642.89476 | 0.35336
Ca5In1.8Zn0.2Sb6 | 662.58233 | 0.36347
Ca5In1.8Zn0.2Sb6 | 679.82594 | 0.38033
Ca5In1.8Zn0.2Sb6 | 700.59973 | 0.39223
Ca5In1.8Zn0.2Sb6 | 721.37352 | 0.4073
Ca5In1.8Zn0.2Sb6 | 743.36929 | 0.4192
Ca5In1.8Zn0.2Sb6 | 760.6129 | 0.4309
Ca5In1.8Zn0.2Sb6 | 783.69489 | 0.44955
Ca5In1.8Zn0.2Sb6 | 802.16048 | 0.46303
Ca5In1.8Zn0.2Sb6 | 821.71228 | 0.48326
Ca5In1.8Zn0.2Sb6 | 841.39986 | 0.49159
Ca5In1.8Zn0.2Sb6 | 860.95166 | 0.51024
Ca5In1.8Zn0.2Sb6 | 881.72545 | 0.51876
Ca5In1.8Zn0.2Sb6 | 901.41303 | 0.52709
Ca5In1.8Zn0.2Sb6 | 923.27303 | 0.52035
Ca5In1.8Zn0.2Sb6 | 942.96061 | 0.50845
Ca5In2Zn0Sb6 | 304.81151 | 0.05487 | Thermoelectric properties of Zn-doped Ca5In2Sb6
Ca5In2Zn0Sb6 | 323.2771 | 0.05487
Ca5In2Zn0Sb6 | 339.43449 | 0.06161
Ca5In2Zn0Sb6 | 362.51648 | 0.0751
Ca5In2Zn0Sb6 | 380.98207 | 0.087
Ca5In2Zn0Sb6 | 402.97785 | 0.09533
Ca5In2Zn0Sb6 | 422.52965 | 0.10544
Ca5In2Zn0Sb6 | 443.30344 | 0.11893
Ca5In2Zn0Sb6 | 460.54705 | 0.12746
Ca5In2Zn0Sb6 | 481.32084 | 0.13579
Ca5In2Zn0Sb6 | 501.00841 | 0.14432
Ca5In2Zn0Sb6 | 521.7822 | 0.15106
Ca5In2Zn0Sb6 | 541.33401 | 0.1578
Ca5In2Zn0Sb6 | 559.7996 | 0.1578
Ca5In2Zn0Sb6 | 584.10357 | 0.15939
Ca5In2Zn0Sb6 | 602.56916 | 0.15443
Ca5In2Zn0Sb6 | 623.34295 | 0.15106
Ca5In2Zn0Sb6 | 662.58233 | 0.14253
Ca5In2Zn0Sb6 | 644.11674 | 0.1459
Ca5In2Zn0Sb6 | 684.44233 | 0.1342
Ca5In2Zn0Sb6 | 702.90793 | 0.13083
Ca5In2Zn0Sb6 | 720.28731 | 0.1223
Ca5In2Zn0Sb6 | 745.67749 | 0.12072
Ca5In2Zn0Sb6 | 766.31551 | 0.11734
Ca5In2Zn0Sb6 | 781.38669 | 0.1106
Ca5In2Zn0Sb6 | 800.93849 | 0.11397
Ca5In2Zn0Sb6 | 825.24247 | 0.12409
Ca5In2Zn0Sb6 | 842.48607 | 0.1342
Ca5In1.98Zn0.02Sb6 | 306.0335 | 0.0279 | Thermoelectric properties of Zn-doped Ca5In2Sb6
Ca5In1.98Zn0.02Sb6 | 322.19089 | 0.04654
Ca5In1.98Zn0.02Sb6 | 339.43449 | 0.06499
Ca5In1.98Zn0.02Sb6 | 361.43027 | 0.08522
Ca5In1.98Zn0.02Sb6 | 379.89586 | 0.10882
Ca5In1.98Zn0.02Sb6 | 400.66965 | 0.14253
Ca5In1.98Zn0.02Sb6 | 423.75164 | 0.15602
Ca5In1.98Zn0.02Sb6 | 461.76903 | 0.20501
Ca5In1.98Zn0.02Sb6 | 487.15922 | 0.23198
Ca5In1.98Zn0.02Sb6 | 503.31661 | 0.25399
Ca5In1.98Zn0.02Sb6 | 521.7822 | 0.27422
Ca5In1.98Zn0.02Sb6 | 541.33401 | 0.2893
Ca5In1.98Zn0.02Sb6 | 559.7996 | 0.30953
Ca5In1.98Zn0.02Sb6 | 582.88158 | 0.32817
Ca5In1.98Zn0.02Sb6 | 603.65537 | 0.34503
Ca5In1.98Zn0.02Sb6 | 623.34295 | 0.35514
Ca5In1.98Zn0.02Sb6 | 645.20295 | 0.36526
Ca5In1.98Zn0.02Sb6 | 664.89053 | 0.37696
Ca5In1.98Zn0.02Sb6 | 681.04792 | 0.38707
Ca5In1.98Zn0.02Sb6 | 702.90793 | 0.39044
Ca5In1.98Zn0.02Sb6 | 722.5955 | 0.40056
Ca5In1.98Zn0.02Sb6 | 742.14731 | 0.40572
Ca5In1.98Zn0.02Sb6 | 762.9211 | 0.41405
Ca5In1.98Zn0.02Sb6 | 782.4729 | 0.41583
Ca5In1.98Zn0.02Sb6 | 804.46868 | 0.42079
Ca5In1.98Zn0.02Sb6 | 824.02048 | 0.42257
Ca5In1.98Zn0.02Sb6 | 841.39986 | 0.42595
Ca5In1.98Zn0.02Sb6 | 860.95166 | 0.41742
Ca5In1.98Zn0.02Sb6 | 881.72545 | 0.41583
Ca5In1.98Zn0.02Sb6 | 903.72123 | 0.40909
Ca5In1.98Zn0.02Sb6 | 924.49502 | 0.40056
Ca5In1.98Zn0.02Sb6 | 946.35502 | 0.38212
Ca5In1.9Zn0.1Sb6 | 303.7253 | 0.02294 | Thermoelectric properties of Zn-doped Ca5In2Sb6
Ca5In1.9Zn0.1Sb6 | 319.88269 | 0.03801
Ca5In1.9Zn0.1Sb6 | 341.74269 | 0.05824
Ca5In1.9Zn0.1Sb6 | 357.90008 | 0.08026
Ca5In1.9Zn0.1Sb6 | 380.98207 | 0.10049
Ca5In1.9Zn0.1Sb6 | 398.36145 | 0.12072
Ca5In1.9Zn0.1Sb6 | 416.82704 | 0.1459
Ca5In1.9Zn0.1Sb6 | 439.90903 | 0.17625
Ca5In1.9Zn0.1Sb6 | 461.76903 | 0.20005
Ca5In1.9Zn0.1Sb6 | 481.32084 | 0.22186
Ca5In1.9Zn0.1Sb6 | 501.00841 | 0.24209
Ca5In1.9Zn0.1Sb6 | 518.25202 | 0.2657
Ca5In1.9Zn0.1Sb6 | 541.33401 | 0.2893
Ca5In1.9Zn0.1Sb6 | 559.7996 | 0.31468
Ca5In1.9Zn0.1Sb6 | 581.79537 | 0.3365
Ca5In1.9Zn0.1Sb6 | 600.26096 | 0.35336
Ca5In1.9Zn0.1Sb6 | 619.81277 | 0.372
Ca5In1.9Zn0.1Sb6 | 640.58656 | 0.38886
Ca5In1.9Zn0.1Sb6 | 661.36035 | 0.41067
Ca5In1.9Zn0.1Sb6 | 681.04792 | 0.42753
Ca5In1.9Zn0.1Sb6 | 699.51352 | 0.45113
Ca5In1.9Zn0.1Sb6 | 721.37352 | 0.47315
Ca5In1.9Zn0.1Sb6 | 742.14731 | 0.49675
Ca5In1.9Zn0.1Sb6 | 762.9211 | 0.51698
Ca5In1.9Zn0.1Sb6 | 783.69489 | 0.54395
Ca5In1.9Zn0.1Sb6 | 802.16048 | 0.56418
Ca5In1.9Zn0.1Sb6 | 821.71228 | 0.59453
Ca5In1.9Zn0.1Sb6 | 842.48607 | 0.6215
Ca5In1.9Zn0.1Sb6 | 862.17365 | 0.64847
Ca5In1.9Zn0.1Sb6 | 881.72545 | 0.67207
Ca5In1.9Zn0.1Sb6 | 899.10483 | 0.69567
Ca5In1.9Zn0.1Sb6 | 923.27303 | 0.71253
Ca5In1.9Zn0.1Sb6 | 923.27303 | 0.71253
Ca5In1.9Zn0.1Sb6 | 940.65241 | 0.72265
Ca5In1.95Zn0.05Sb6 | 320.9689 | 0.04138 | Thermoelectric properties of Zn-doped Ca5In2Sb6
Ca5In1.95Zn0.05Sb6 | 341.74269 | 0.05824
Ca5In1.95Zn0.05Sb6 | 363.73847 | 0.08026
Ca5In1.95Zn0.05Sb6 | 379.89586 | 0.0987
Ca5In1.95Zn0.05Sb6 | 404.06406 | 0.1223
Ca5In1.95Zn0.05Sb6 | 420.22145 | 0.16118
Ca5In1.95Zn0.05Sb6 | 443.30344 | 0.18478
Ca5In1.95Zn0.05Sb6 | 460.54705 | 0.21691
Ca5In1.95Zn0.05Sb6 | 480.23462 | 0.24547
Ca5In1.95Zn0.05Sb6 | 502.09462 | 0.27422
Ca5In1.95Zn0.05Sb6 | 520.56022 | 0.30615
Ca5In1.95Zn0.05Sb6 | 541.33401 | 0.33154
Ca5In1.95Zn0.05Sb6 | 561.02158 | 0.35673
Ca5In1.95Zn0.05Sb6 | 582.88158 | 0.38212
Ca5In1.95Zn0.05Sb6 | 602.56916 | 0.40572
Ca5In1.95Zn0.05Sb6 | 622.12097 | 0.42257
Ca5In1.95Zn0.05Sb6 | 640.58656 | 0.44102
Ca5In1.95Zn0.05Sb6 | 662.58233 | 0.45788
Ca5In1.95Zn0.05Sb6 | 681.04792 | 0.47652
Ca5In1.95Zn0.05Sb6 | 700.59973 | 0.49159
Ca5In1.95Zn0.05Sb6 | 720.28731 | 0.50686
Ca5In1.95Zn0.05Sb6 | 742.14731 | 0.52888
Ca5In1.95Zn0.05Sb6 | 761.83488 | 0.54574
Ca5In1.95Zn0.05Sb6 | 783.69489 | 0.5626
Ca5In1.95Zn0.05Sb6 | 802.16048 | 0.5862
Ca5In1.95Zn0.05Sb6 | 822.93427 | 0.60801
Ca5In1.95Zn0.05Sb6 | 842.48607 | 0.62328
Ca5In1.95Zn0.05Sb6 | 859.86545 | 0.63836
Ca5In1.95Zn0.05Sb6 | 881.72545 | 0.66196
Ca5In1.95Zn0.05Sb6 | 900.19104 | 0.67049
Ca5In1.95Zn0.05Sb6 | 922.18682 | 0.67545
Ca5In1.95Zn0.05Sb6 | 942.96061 | 0.67545 | Enhanced thermoelectric properties of La and Dy co-doped,
La0.1Dy0.1Sr0.75TiO3 | 50.43197 | 0.1767
La0.1Dy0.1Sr0.75TiO3 | 99.42906 | 0.24402
La0.1Dy0.1Sr0.75TiO3 | 199.57323 | 0.30505
La0.1Dy0.1Sr0.75TiO3 | 299.60424 | 0.31741
La0.1Dy0.1Sr0.75TiO3 | 400.65366 | 0.31741
La0.1Dy0.1Sr0.75TiO3 | 499.77941 | 0.31878
La0.1Dy0.075Sr0.78125TiO3 | 49.41355 | 0.09912 | Enhanced thermoelectric properties of La and Dy co-doped,
La0.1Dy0.075Sr0.78125TiO3 | 100.44747 | 0.13076
La0.1Dy0.075Sr0.78125TiO3 | 199.57323 | 0.17395
La0.1Dy0.075Sr0.78125TiO3 | 300.50949 | 0.19252
La0.1Dy0.075Sr0.78125TiO3 | 400.65366 | 0.19252
La0.1Dy0.075Sr0.78125TiO3 | 497.85574 | 0.20213
La0.1Dy0.05Sr0.8125TiO3 | 49.41355 | 0.0724 | Enhanced thermoelectric properties of La and Dy co-doped,
La0.1Dy0.05Sr0.8125TiO3 | 99.42906 | 0.09298
La0.1Dy0.05Sr0.8125TiO3 | 199.57323 | 0.12318
La0.1Dy0.05Sr0.8125TiO3 | 300.50949 | 0.13488
La0.1Dy0.05Sr0.8125TiO3 | 399.63525 | 0.16297
La0.1Dy0.05Sr0.8125TiO3 | 498.761 | 0.17605
La0.1Dy0Sr0.875TiO3 | 50.43197 | 0.03325 | Enhanced thermoelectric properties of La and Dy co-doped,
La0.1Dy0Sr0.875TiO3 | 99.42906 | 0.04495
La0.1Dy0Sr0.875TiO3 | 198.55481 | 0.06279
La0.1Dy0Sr0.875TiO3 | 300.50949 | 0.07789
La0.1Dy0Sr0.875TiO3 | 399.63525 | 0.08887
La0.1Dy0Sr0.875TiO3 | 498.761 | 0.0971
Mg3.2Sb1.5Bi0.495Se0.005 | 286.97013 | 0.29328 | High-Performance N-type Mg3Sb2 towards Thermoelectric
Mg3.2Sb1.5Bi0.495Se0.005 | 362.36551 | 0.62865
Mg3.2Sb1.5Bi0.495Se0.005 | 462.26191 | 0.9226
Mg3.2Sb1.5Bi0.495Se0.005 | 563.05468 | 1.11079
Mg3.2Sb1.5Bi0.495Se0.005 | 613.05267 | 1.14497
Mg3.2Sb1.5Bi0.495Se0.005 | 663.84745 | 1.2065
Mg3.2Sb1.5Bi0.495Se0.005 | 714.64223 | 1.26119
Mg3.2Sb1.5Bi0.375Se0.0125 | 289.55967 | 0.17385 | High-Performance N-type Mg3Sb2 towards Thermoelectric
Mg3.2Sb1.5Bi0.375Se0.0125 | 362.36551 | 0.39944
Mg3.2Sb1.5Bi0.375Se0.0125 | 463.15828 | 0.85424
Mg3.2Sb1.5Bi0.375Se0.0125 | 562.2579 | 1.17553
Mg3.2Sb1.5Bi0.375Se0.0125 | 613.05267 | 1.26802
Mg3.2Sb1.5Bi0.375Se0.0125 | 662.15429 | 1.31588
Mg3.2Sb1.5Bi0.375Se0.0125 | 712.94907 | 1.32271
Mg3.2Sb1.5Bi0.4925Se0.0075 | 289.55967 | 0.1839 | High-Performance N-type Mg3Sb2 towards Thermoelectric
Mg3.2Sb1.5Bi0.4925Se0.0075 | 362.36551 | 0.36526
Mg3.2Sb1.5Bi0.4925Se0.0075 | 463.15828 | 0.78909
Mg3.2Sb1.5Bi0.4925Se0.0075 | 563.05468 | 1.02514
Mg3.2Sb1.5Bi0.4925Se0.0075 | 613.05267 | 1.13814
Mg3.2Sb1.5Bi0.4925Se0.0075 | 663.84745 | 1.17915
Mg3.2Sb1.5Bi0.4925Se0.0075 | 714.64223 | 1.2817
Mg3.2Sb1.5Bi0.49Se0.01 | 287.86651 | 0.13283 | High-Performance N-type Mg3Sb2 towards Thermoelectric
Mg3.2Sb1.5Bi0.49Se0.01 | 361.46913 | 0.32062
Mg3.2Sb1.5Bi0.49Se0.01 | 463.95506 | 0.77542
Mg3.2Sb1.5Bi0.49Se0.01 | 613.05267 | 1.32593
Mg3.2Sb1.5Bi0.49Se0.01 | 662.95107 | 1.35006
Mg3.2Sb1.5Bi0.49Se0.01 | 712.94907 | 1.39107
Mg3.15Mn0.05Sb1.5Bi0.49Se0.01 | 293.57053 | 0.61684 | High-Performance N-type Mg3Sb2 towards Thermoelectric
Mg3.15Mn0.05Sb1.5Bi0.49Se0.01 | 328.03147 | 0.77707
Mg3.15Mn0.05Sb1.5Bi0.49Se0.01 | 370.61311 | 0.96419
Mg3.15Mn0.05Sb1.5Bi0.49Se0.01 | 422.87713 | 1.17927
Mg3.15Mn0.05Sb1.5Bi0.49Se0.01 | 475.97404 | 1.38036
Mg3.15Mn0.05Sb1.5Bi0.49Se0.01 | 528.23806 | 1.49919
Mg3.15Mn0.05Sb1.5Bi0.49Se0.01 | 579.66919 | 1.5863
Mg3.15Mn0.05Sb1.5Bi0.49Se0.01 | 631.9332 | 1.68685
Mg3.15Mn0.05Sb1.5Bi0.49Se0.01 | 685.03012 | 1.55888
Mg3.175Mn0.025Sb1.5Bi0.49Se0.01 | 293.57053 | 0.63512 | High-Performance N-type Mg3Sb2 towards Thermoelectric
Mg3.175Mn0.025Sb1.5Bi0.49Se0.01 | 328.96847 | 0.73567
Mg3.175Mn0.025Sb1.5Bi0.49Se0.01 | 369.6761 | 0.83192
Mg3.175Mn0.025Sb1.5Bi0.49Se0.01 | 422.87713 | 0.98731
Mg3.175Mn0.025Sb1.5Bi0.49Se0.01 | 475.14115 | 1.06474
Mg3.175Mn0.025Sb1.5Bi0.49Se0.01 | 526.46816 | 1.12442
Mg3.175Mn0.025Sb1.5Bi0.49Se0.01 | 578.73218 | 1.17443
Mg3.175Mn0.025Sb1.5Bi0.49Se0.01 | 632.7661 | 1.22497
Mg3.175Mn0.025Sb1.5Bi0.49Se0.01 | 685.03012 | 1.20669
Mg3.1Co0.1Sb1.5Bi0.49Se0.01 | 293.57053 | 0.55286 | High-Performance N-type Mg3Sb2 towards Thermoelectric
Mg3.1Co0.1Sb1.5Bi0.49Se0.01 | 370.61311 | 0.76309
Mg3.1Co0.1Sb1.5Bi0.49Se0.01 | 421.94012 | 0.91418
Mg3.1Co0.1Sb1.5Bi0.49Se0.01 | 473.37125 | 1.01903
Mg3.1Co0.1Sb1.5Bi0.49Se0.01 | 579.66919 | 1.17443
Mg3.1Co0.1Sb1.5Bi0.49Se0.01 | 630.9962 | 1.33466
Mg3.1Co0.1Sb1.5Bi0.49Se0.01 | 684.19722 | 1.36208
Mg3.15Co0.05Sb1.5Bi0.49Se0.01 | 294.40342 | 0.53457 | High-Performance N-type Mg3Sb2 towards Thermoelectric
Mg3.15Co0.05Sb1.5Bi0.49Se0.01 | 328.03147 | 0.6491
Mg3.15Co0.05Sb1.5Bi0.49Se0.01 | 371.446 | 0.70825
Mg3.15Co0.05Sb1.5Bi0.49Se0.01 | 421.94012 | 0.90504
Mg3.15Co0.05Sb1.5Bi0.49Se0.01 | 475.14115 | 1.07388
Mg3.15Co0.05Sb1.5Bi0.49Se0.01 | 527.40517 | 1.22497
Mg3.15Co0.05Sb1.5Bi0.49Se0.01 | 579.66919 | 1.26584
Mg3.15Co0.05Sb1.5Bi0.49Se0.01 | 631.9332 | 1.39434
Mg3.15Co0.05Sb1.5Bi0.49Se0.01 | 685.03012 | 1.39865
Mg3.175Co0.025Sb1.5Bi0.49Se0.01 | 291.80063 | 0.51199 | High-Performance N-type Mg3Sb2 towards Thermoelectric
Mg3.175Co0.025Sb1.5Bi0.49Se0.01 | 328.96847 | 0.59856
Mg3.175Co0.025Sb1.5Bi0.49Se0.01 | 369.6761 | 0.67169
Mg3.175Co0.025Sb1.5Bi0.49Se0.01 | 422.87713 | 0.87278
Mg3.175Co0.025Sb1.5Bi0.49Se0.01 | 475.97404 | 1.06044
Mg3.175Co0.025Sb1.5Bi0.49Se0.01 | 527.40517 | 1.22927
Mg3.175Co0.025Sb1.5Bi0.49Se0.01 | 578.73218 | 1.26153
Mg3.175Co0.025Sb1.5Bi0.49Se0.01 | 632.7661 | 1.31154
Mg3.175Co0.025Sb1.5Bi0.49Se0.01 | 685.03012 | 1.17927
Mg3.1Mn0.1Sb1.5Bi0.49Se0.01 | 294.40342 | 0.47543 | High-Performance N-type Mg3Sb2 towards Thermoelectric
Mg3.1Mn0.1Sb1.5Bi0.49Se0.01 | 328.96847 | 0.53457
Mg3.1Mn0.1Sb1.5Bi0.49Se0.01 | 369.6761 | 0.72223
Mg3.1Mn0.1Sb1.5Bi0.49Se0.01 | 421.94012 | 0.95505
Mg3.1Mn0.1Sb1.5Bi0.49Se0.01 | 475.14115 | 1.21099
Mg3.1Mn0.1Sb1.5Bi0.49Se0.01 | 526.46816 | 1.3024
Mg3.1Mn0.1Sb1.5Bi0.49Se0.01 | 578.73218 | 1.49005
Mg3.1Mn0.1Sb1.5Bi0.49Se0.01 | 631.9332 | 1.65459
Mg3.1Mn0.1Sb1.5Bi0.49Se0.01 | 685.03012 | 1.68201
Mg3.2Co0Sb1.5Bi0.49Se0.01 | 294.40342 | 0.14582 | High-Performance N-type Mg3Sb2 towards Thermoelectric
Mg3.2Co0Sb1.5Bi0.49Se0.01 | 369.6761 | 0.3195
Mg3.2Co0Sb1.5Bi0.49Se0.01 | 474.20414 | 0.77223
Mg3.2Co0Sb1.5Bi0.49Se0.01 | 579.66919 | 1.17927
Mg3.2Co0Sb1.5Bi0.49Se0.01 | 631.9332 | 1.32982
Mg3.2Co0Sb1.5Bi0.49Se0.01 | 685.03012 | 1.3438
Mg3.2Co0Sb1.5Bi0.49Se0.01 | 736.35713 | 1.39434
Hf0.6Zr0.4NiSn0.995Sb0.005 | 294.87376 | 0.1129 | Uncovering high thermoelectric figure of merit in (Hf,Zr)NiSn half-Heusler
Hf0.6Zr0.4NiSn0.995Sb0.005 | 376.41353 | 0.29872
Hf0.6Zr0.4NiSn0.995Sb0.005 | 474.94075 | 0.50976
Hf0.6Zr0.4NiSn0.995Sb0.005 | 622.63165 | 0.88518
Hf0.6Zr0.4NiSn0.995Sb0.005 | 761.92875 | 1.13154
Hf0.6Zr0.4NiSn0.995Sb0.005 | 853.66099 | 1.19249
Hf0.6Zr0.4NiSn0.995Sb0.005 | 953.98688 | 1.19249
Hf0.6Zr0.4NiSn0.995Sb0.005 | 1047.31794 | 1.0958
Hf0.6Zr0.4NiSn0.995Sb0.005 | 1152.64014 | 0.93143
Ti0.98Nb0.02Ni1Sn1 | 316.74448 | 0.11943 | High-temperature thermoelectric properties of Nb-doped MNiSn
Ti0.98Nb0.02Ni1Sn1 | 374.40853 | 0.16734
Ti0.98Nb0.02Ni1Sn1 | 474.76917 | 0.29473
Ti0.98Nb0.02Ni1Sn1 | 572.60898 | 0.41999
Ti0.98Nb0.02Ni1Sn1 | 772.2274 | 0.60412
Ti0.98Nb0.02Ni1Sn1 | 874.00601 | 0.60198
Ti0.98Nb0.02Ni1Sn1 | 974.5242 | 0.54738
Ti0.99Nb0.01Ni1Sn1 | 318.0049 | 0.12184 | High-temperature thermoelectric properties of Nb-doped MNiSn
Ti0.99Nb0.01Ni1Sn1 | 374.40853 | 0.17403
Ti0.99Nb0.01Ni1Sn1 | 473.50875 | 0.27894
Ti0.99Nb0.01Ni1Sn1 | 573.86939 | 0.40393
Ti0.99Nb0.01Ni1Sn1 | 673.12717 | 0.50188
Ti0.99Nb0.01Ni1Sn1 | 776.1662 | 0.54738
Ti0.99Nb0.01Ni1Sn1 | 875.26643 | 0.51767
Ti0.99Nb0.01Ni1Sn1 | 974.5242 | 0.43819
Ti0.95Nb0.05Ni1Sn1 | 319.42287 | 0.11274 | High-temperature thermoelectric properties of Nb-doped MNiSn
Ti0.95Nb0.05Ni1Sn1 | 374.40853 | 0.15369
Ti0.95Nb0.05Ni1Sn1 | 473.50875 | 0.25379
Ti0.95Nb0.05Ni1Sn1 | 576.54778 | 0.36539
Ti0.95Nb0.05Ni1Sn1 | 674.38759 | 0.47458
Ti0.95Nb0.05Ni1Sn1 | 774.90578 | 0.55862
Ti0.95Nb0.05Ni1Sn1 | 874.00601 | 0.60412
Ti0.95Nb0.05Ni1Sn1 | 974.5242 | 0.58833
Zr0.98Nb0.02Ni1Sn1 | 320.68328 | 0.08089 | High-temperature thermoelectric properties of Nb-doped MNiSn
Zr0.98Nb0.02Ni1Sn1 | 375.66894 | 0.12398
Zr0.98Nb0.02Ni1Sn1 | 473.50875 | 0.21043
Zr0.98Nb0.02Ni1Sn1 | 573.86939 | 0.32203
Zr0.98Nb0.02Ni1Sn1 | 673.12717 | 0.43819
Zr0.98Nb0.02Ni1Sn1 | 774.90578 | 0.54283
Zr0.98Nb0.02Ni1Sn1 | 872.58804 | 0.63383
Zr0.98Nb0.02Ni1Sn1 | 975.78462 | 0.67718
Zr0.99Nb0.01Ni1Sn1 | 318.0049 | 0.08544 | High-temperature thermoelectric properties of Nb-doped MNiSn
Zr0.99Nb0.01Ni1Sn1 | 375.66894 | 0.11488
Zr0.99Nb0.01Ni1Sn1 | 470.83037 | 0.20374
Zr0.99Nb0.01Ni1Sn1 | 575.28736 | 0.30838
Zr0.99Nb0.01Ni1Sn1 | 674.38759 | 0.42668
Zr0.99Nb0.01Ni1Sn1 | 774.90578 | 0.53132
Zr0.99Nb0.01Ni1Sn1 | 872.58804 | 0.60653
Zr0.99Nb0.01Ni1Sn1 | 974.5242 | 0.62232
Zr0.95Nb0.05Ni1Sn1 | 323.36167 | 0.06484 | High-temperature thermoelectric properties of Nb-doped MNiSn
Zr0.95Nb0.05Ni1Sn1 | 374.40853 | 0.09213
Zr0.95Nb0.05Ni1Sn1 | 474.76917 | 0.16038
Zr0.95Nb0.05Ni1Sn1 | 573.86939 | 0.24924
Zr0.95Nb0.05Ni1Sn1 | 674.38759 | 0.34264
Zr0.95Nb0.05Ni1Sn1 | 773.48781 | 0.44033
Zr0.95Nb0.05Ni1Sn1 | 875.26643 | 0.52918
Zr0.95Nb0.05Ni1Sn1 | 975.78462 | 0.61322
Zr1Nb0Ni1Sn1 | 320.68328 | 0.02844 | High-temperature thermoelectric properties of Nb-doped MNiSn
Zr1Nb0Ni1Sn1 | 372.99056 | 0.06029
Zr1Nb0Ni1Sn1 | 472.09078 | 0.14004
Zr1Nb0Ni1Sn1 | 576.54778 | 0.24469
Zr1Nb0Ni1Sn1 | 674.38759 | 0.36539
Zr1Nb0Ni1Sn1 | 776.1662 | 0.45639
Zr1Nb0Ni1Sn1 | 875.26643 | 0.49733
Zr1Nb0Ni1Sn1 | 975.78462 | 0.49278
Ti1Nb0Ni1Sn1 | 319.42287 | 0.03085 | High-temperature thermoelectric properties of Nb-doped MNiSn
Ti1Nb0Ni1Sn1 | 372.99056 | 0.05574
Ti1Nb0Ni1Sn1 | 468.15198 | 0.14459
Ti1Nb0Ni1Sn1 | 571.19101 | 0.26529
Ti1Nb0Ni1Sn1 | 671.7092 | 0.37208
Ti1Nb0Ni1Sn1 | 774.90578 | 0.38814
Ti1Nb0Ni1Sn1 | 875.26643 | 0.34933
Ti1Nb0Ni1Sn1 | 973.10624 | 0.28804
Nb0.95Ti0.05Fe1Sb1 | 307.28709 | 0.16332
Nb0.95Ti0.05Fe1Sb1 | 375.60455 | 0.23881
Nb0.95Ti0.05Fe1Sb1 | 475.70717 | 0.37901
Nb0.95Ti0.05Fe1Sb1 | 581.17612 | 0.48876
Nb0.95Ti0.05Fe1Sb1 | 672.40366 | 0.58054
Nb0.95Ti0.05Fe1Sb1 | 772.50628 | 0.62727
Nb0.95Ti0.05Fe1Sb1 | 877.76882 | 0.6721
Nb0.95Ti0.05Fe1Sb1 | 974.36269 | 0.7404
Nb0.93Ti0.07Fe1Sb1 | 304.75169 | 0.23302
Nb0.93Ti0.07Fe1Sb1 | 374.94 | 0.3053
Nb0.93Ti0.07Fe1Sb1 | 470.98716 | 0.43351
Nb0.93Ti0.07Fe1Sb1 | 572.68415 | 0.54569
Nb0.93Ti0.07Fe1Sb1 | 674.38115 | 0.63651
Nb0.93Ti0.07Fe1Sb1 | 772.38402 | 0.67642
Nb0.93Ti0.07Fe1Sb1 | 875.81942 | 0.75403
Nb0.93Ti0.07Fe1Sb1 | 977.51641 | 0.76472
Nb0.94Ti0.06Fe1Sb1 | 301.05757 | 0.20348
Nb0.94Ti0.06Fe1Sb1 | 373.20159 | 0.27576
Nb0.94Ti0.06Fe1Sb1 | 469.24875 | 0.37726
Nb0.94Ti0.06Fe1Sb1 | 570.94574 | 0.48159
Nb0.94Ti0.06Fe1Sb1 | 670.68702 | 0.55638
Nb0.94Ti0.06Fe1Sb1 | 772.38402 | 0.6098
Nb0.94Ti0.06Fe1Sb1 | 873.86371 | 0.66573
Nb0.94Ti0.06Fe1Sb1 | 977.51641 | 0.70313
Nb0.9Ti0.1Fe1Sb1 | 304.75169 | 0.19563
Nb0.9Ti0.1Fe1Sb1 | 376.89571 | 0.2569
Nb0.9Ti0.1Fe1Sb1 | 472.94287 | 0.39611
Nb0.9Ti0.1Fe1Sb1 | 570.94574 | 0.52432
Nb0.9Ti0.1Fe1Sb1 | 674.38115 | 0.65788
Nb0.9Ti0.1Fe1Sb1 | 776.07814 | 0.77792
Nb0.9Ti0.1Fe1Sb1 | 873.86371 | 0.88759
Nb0.9Ti0.1Fe1Sb1 | 975.5607 | 0.98909
Nb0.96Ti0.04Fe1Sb1 | 304.75169 | 0.1796
Nb0.96Ti0.04Fe1Sb1 | 373.20159 | 0.25439
Nb0.96Ti0.04Fe1Sb1 | 576.37827 | 0.44953
Nb0.96Ti0.04Fe1Sb1 | 674.38115 | 0.51364
Nb0.96Ti0.04Fe1Sb1 | 776.07814 | 0.53501
Nb0.96Ti0.04Fe1Sb1 | 875.81942 | 0.59377
Nb0.96Ti0.04Fe1Sb1 | 975.5607 | 0.60445
Nb0.96Ti0.04Fe1Sb1 | 469.24875 | 0.36123
Nb0.7Ti0.3Fe1Sb1 | 295.40774 | 0.14472
Nb0.7Ti0.3Fe1Sb1 | 371.24588 | 0.21951
Nb0.7Ti0.3Fe1Sb1 | 469.24875 | 0.32666
Nb0.7Ti0.3Fe1Sb1 | 572.68415 | 0.47342
Nb0.7Ti0.3Fe1Sb1 | 670.68702 | 0.62048
Nb0.7Ti0.3Fe1Sb1 | 770.4283 | 0.74586
Nb0.7Ti0.3Fe1Sb1 | 875.81942 | 0.86622
Nb0.7Ti0.3Fe1Sb1 | 973.82229 | 1.0158
YbAl3 | 203.32473 | 0.17706
YbAl3 | 302.96638 | 0.1879
Nb0.8Ti0.2Fe1Sb1 | 304.21456 | 0.16698
Nb0.8Ti0.2Fe1Sb1 | 378.43459 | 0.22889
Nb0.8Ti0.2Fe1Sb1 | 475.20525 | 0.34794
Nb0.8Ti0.2Fe1Sb1 | 575.69787 | 0.49619
Nb0.8Ti0.2Fe1Sb1 | 672.46853 | 0.64476
Nb0.8Ti0.2Fe1Sb1 | 772.96114 | 0.80667
Nb0.8Ti0.2Fe1Sb1 | 873.45375 | 0.96063
Nb0.8Ti0.2Fe1Sb1 | 977.66831 | 1.10349
Pr2.7Te4 | 299.44987 | 0.03188 | Temperature, High-ZT Thermoelectric
Pr2.7Te4 | 323.57806 | 0.05703
Pr2.7Te4 | 352.04389 | 0.08218
Pr2.7Te4 | 372.91884 | 0.11286
Pr2.7Te4 | 399.75806 | 0.14606
Pr2.7Te4 | 425.24176 | 0.1712
Pr2.7Te4 | 450.72546 | 0.20742
Pr2.7Te4 | 474.85365 | 0.24615
Pr2.7Te4 | 500.06625 | 0.27935
Pr2.7Te4 | 524.19443 | 0.32411
Pr2.7Te4 | 548.05151 | 0.35731
Pr2.7Te4 | 573.53521 | 0.40157
Pr2.7Te4 | 600.64554 | 0.43527
Pr2.7Te4 | 622.876 | 0.474
Pr2.7Te4 | 651.34183 | 0.51575
Pr2.7Te4 | 672.48788 | 0.55448
Pr2.7Te4 | 699.3271 | 0.59371
Pr2.7Te4 | 726.43742 | 0.63496
Pr2.7Te4 | 748.66789 | 0.67117
Pr2.7Te4 | 775.77821 | 0.72398
Pr2.7Te4 | 801.26191 | 0.7602
Pr2.7Te4 | 825.11899 | 0.8105
Pr2.7Te4 | 850.60269 | 0.84923
Pr2.7Te4 | 874.45977 | 0.90204
Pr2.7Te4 | 899.94348 | 0.95184
Pr2.7Te4 | 924.07166 | 0.99107
Pr2.7Te4 | 947.92874 | 1.04388
Pr2.7Te4 | 974.76796 | 1.08814
Pr2.7Te4 | 995.91401 | 1.13844
Pr2.7Te4 | 1022.75323 | 1.18824
Pr2.7Te4 | 1049.86355 | 1.2325
Pr2.7Te4 | 1073.72063 | 1.27727
Pr2.7Te4 | 1099.20433 | 1.30795
Pr2.7Te4 | 1126.04355 | 1.34366
Pr2.7Te4 | 1153.15387 | 1.37736
Pr2.7Te4 | 1175.65544 | 1.38541
Pr2.7Te4 | 1197.8859 | 1.39647
Pr2.7Te4 | 1222.01408 | 1.39094
Pr2.7Te4 | 1247.49779 | 1.38843
Pr2.7Te4 | 1280.30127 | 1.37434
Pr2.74Te4 | 301.07649 | 0.02936 | Temperature, High-ZT Thermoelectric
Pr2.74Te4 | 324.93357 | 0.04043
Pr2.74Te4 | 347.43514 | 0.07111
Pr2.74Te4 | 369.93671 | 0.08469
Pr2.74Te4 | 420.90411 | 0.16014
Pr2.74Te4 | 447.74333 | 0.17925
Pr2.74Te4 | 468.61827 | 0.21849
Pr2.74Te4 | 498.71073 | 0.25721
Pr2.74Te4 | 522.56781 | 0.29343
Pr2.74Te4 | 549.67813 | 0.32663
Pr2.74Te4 | 573.53521 | 0.36586
Pr2.74Te4 | 594.41016 | 0.40459
Pr2.74Te4 | 622.876 | 0.43779
Pr2.74Te4 | 652.96845 | 0.49613
Pr2.74Te4 | 673.8434 | 0.5409
Pr2.74Te4 | 694.98945 | 0.58214
Pr2.74Te4 | 723.18418 | 0.63244
Pr2.74Te4 | 748.66789 | 0.67419
Pr2.74Te4 | 774.15159 | 0.7436
Pr2.74Te4 | 798.27977 | 0.79893
Pr2.74Te4 | 825.11899 | 0.86331
Pr2.74Te4 | 847.62056 | 0.93524
Pr2.74Te4 | 873.10426 | 0.99912
Pr2.74Te4 | 896.96134 | 1.07406
Pr2.74Te4 | 921.08953 | 1.14649
Pr2.74Te4 | 950.91088 | 1.22999
Pr2.74Te4 | 973.41244 | 1.31348
Pr2.74Te4 | 998.89615 | 1.39094
Pr2.74Te4 | 1025.73536 | 1.46035
Pr2.74Te4 | 1048.23693 | 1.53278
Pr2.74Te4 | 1073.72063 | 1.59968
Pr2.74Te4 | 1097.57771 | 1.64394
Pr2.74Te4 | 1126.04355 | 1.69122
Pr2.74Te4 | 1150.17173 | 1.71084
Pr2.74Te4 | 1178.63757 | 1.7385
Pr2.74Te4 | 1194.90376 | 1.73297
Pr2.74Te4 | 1227.97835 | 1.7219
Pr2.74Te4 | 1253.46206 | 1.70229
Pr2.74Te4 | 1275.96362 | 1.69122
Pr2.78Te4 | 299.44987 | 0.0183 | Temperature, High-ZT Thermoelectric
Pr2.78Te4 | 318.9693 | 0.03791
Pr2.78Te4 | 353.39941 | 0.06558
Pr2.78Te4 | 374.27436 | 0.08218
Pr2.78Te4 | 399.75806 | 0.10431
Pr2.78Te4 | 446.38781 | 0.15159
Pr2.78Te4 | 471.87151 | 0.17925
Pr2.78Te4 | 495.72859 | 0.21547
Pr2.78Te4 | 525.54995 | 0.24615
Pr2.78Te4 | 548.05151 | 0.27381
Pr2.78Te4 | 573.53521 | 0.31858
Pr2.78Te4 | 597.3923 | 0.35178
Pr2.78Te4 | 622.876 | 0.38799
Pr2.78Te4 | 648.3597 | 0.42672
Pr2.78Te4 | 673.8434 | 0.47702
Pr2.78Te4 | 693.36283 | 0.51826
Pr2.78Te4 | 720.20205 | 0.5575
Pr2.78Te4 | 750.29451 | 0.61031
Pr2.78Te4 | 777.13372 | 0.66312
Pr2.78Te4 | 795.29764 | 0.70185
Pr2.78Te4 | 826.74561 | 0.76573
Pr2.78Te4 | 850.60269 | 0.81603
Pr2.78Te4 | 874.45977 | 0.87136
Pr2.78Te4 | 899.94348 | 0.93524
Pr2.78Te4 | 924.07166 | 0.99358
Pr2.78Te4 | 952.5375 | 1.05495
Pr2.78Te4 | 979.37671 | 1.12687
Pr2.78Te4 | 998.89615 | 1.18824
Pr2.78Te4 | 1025.73536 | 1.24658
Pr2.78Te4 | 1051.21906 | 1.316
Pr2.78Te4 | 1075.34725 | 1.37183
Pr2.78Te4 | 1097.57771 | 1.42716
Pr2.78Te4 | 1127.67017 | 1.48299
Pr2.78Te4 | 1150.17173 | 1.51618
Pr2.78Te4 | 1174.02882 | 1.54687
Pr2.78Te4 | 1197.8859 | 1.55793
Pr2.78Te4 | 1222.01408 | 1.57453
Pr2.78Te4 | 1247.49779 | 1.57151
Pr2.78Te4 | 1278.94576 | 1.569
Pr2.86Te4 | 298.09436 | 0.00975 | Temperature, High-ZT Thermoelectric
Pr2.86Te4 | 323.57806 | 0.01528
Pr2.86Te4 | 350.41728 | 0.0349
Pr2.86Te4 | 371.29222 | 0.04596
Pr2.86Te4 | 398.40254 | 0.06005
Pr2.86Te4 | 428.2239 | 0.07111
Pr2.86Te4 | 450.72546 | 0.07664
Pr2.86Te4 | 474.85365 | 0.09626
Pr2.86Te4 | 500.06625 | 0.10431
Pr2.86Te4 | 521.2123 | 0.12392
Pr2.86Te4 | 549.67813 | 0.13499
Pr2.86Te4 | 572.1797 | 0.15712
Pr2.86Te4 | 599.01892 | 0.17674
Pr2.86Te4 | 624.50262 | 0.19032
Pr2.86Te4 | 648.3597 | 0.22402
Pr2.86Te4 | 673.8434 | 0.24062
Pr2.86Te4 | 696.34497 | 0.26828
Pr2.86Te4 | 723.18418 | 0.29343
Pr2.86Te4 | 751.65002 | 0.31858
Pr2.86Te4 | 771.16945 | 0.34323
Pr2.86Te4 | 801.26191 | 0.37391
Pr2.86Te4 | 822.13685 | 0.4071
Pr2.86Te4 | 852.22931 | 0.43527
Pr2.86Te4 | 874.45977 | 0.47098
Pr2.86Te4 | 899.94348 | 0.50167
Pr2.86Te4 | 924.07166 | 0.53788
Pr2.86Te4 | 947.92874 | 0.57409
Pr2.86Te4 | 973.41244 | 0.61584
Pr2.86Te4 | 1000.25166 | 0.64904
Pr2.86Te4 | 1025.73536 | 0.69079
Pr2.86Te4 | 1046.88141 | 0.73807
Pr2.86Te4 | 1076.70277 | 0.77428
Pr2.86Te4 | 1097.57771 | 0.81603
Pr2.86Te4 | 1123.06141 | 0.85174
Pr2.86Te4 | 1151.52725 | 0.88242
Pr2.86Te4 | 1175.65544 | 0.91612
Pr2.86Te4 | 1197.8859 | 0.94077
Pr2.86Te4 | 1223.3696 | 0.95737
Pr2.86Te4 | 1251.83544 | 0.96843
Pr2.86Te4 | 1274.337 | 0.96039
Pr2.9Te4 | 301.07649 | 0.00723 | Temperature, High-ZT Thermoelectric
Pr2.9Te4 | 326.56019 | 0.01276
Pr2.9Te4 | 346.07962 | 0.02936
Pr2.9Te4 | 369.93671 | 0.04345
Pr2.9Te4 | 398.40254 | 0.05451
Pr2.9Te4 | 423.88624 | 0.06809
Pr2.9Te4 | 447.74333 | 0.07111
Pr2.9Te4 | 470.24489 | 0.07111
Pr2.9Te4 | 500.06625 | 0.08469
Pr2.9Te4 | 516.60354 | 0.08771
Pr2.9Te4 | 551.03365 | 0.09877
Pr2.9Te4 | 572.1797 | 0.10733
Pr2.9Te4 | 596.03678 | 0.11537
Pr2.9Te4 | 625.85813 | 0.12946
Pr2.9Te4 | 649.98632 | 0.14304
Pr2.9Te4 | 673.8434 | 0.14606
Pr2.9Te4 | 697.97159 | 0.16819
Pr2.9Te4 | 723.18418 | 0.18227
Pr2.9Te4 | 747.31237 | 0.20189
Pr2.9Te4 | 775.77821 | 0.22402
Pr2.9Te4 | 798.27977 | 0.24313
Pr2.9Te4 | 826.74561 | 0.2713
Pr2.9Te4 | 850.60269 | 0.29594
Pr2.9Te4 | 871.47764 | 0.32964
Pr2.9Te4 | 899.94348 | 0.35731
Pr2.9Te4 | 922.44504 | 0.38246
Pr2.9Te4 | 949.55536 | 0.42119
Pr2.9Te4 | 976.39458 | 0.4574
Pr2.9Te4 | 997.26953 | 0.48808
Pr2.9Te4 | 1022.75323 | 0.51826
Pr2.9Te4 | 1051.21906 | 0.5409
Pr2.9Te4 | 1075.34725 | 0.57108
Pr2.9Te4 | 1102.18647 | 0.59069
Pr2.9Te4 | 1123.06141 | 0.61031
Pr2.9Te4 | 1153.15387 | 0.61836
Pr2.9Te4 | 1171.04668 | 0.62138
Pr2.9Te4 | 1200.86803 | 0.61584
Pr2.9Te4 | 1226.35174 | 0.61031
Pr2.9Te4 | 1248.8533 | 0.60176
Pr2.9Te4 | 1274.337 | 0.58516
Pr3Te4 | 301.07649 | 0.00723 | Temperature, High-ZT Thermoelectric
Pr3Te4 | 321.95144 | 0.00723
Pr3Te4 | 344.45301 | 0.02936
Pr3Te4 | 374.27436 | 0.00975
Pr3Te4 | 390.81165 | 0.0183
Pr3Te4 | 407.34895 | 0.03188
Pr3Te4 | 423.88624 | 0.03188
Pr3Te4 | 453.7076 | 0.0349
Pr3Te4 | 485.15557 | 0.04345
Pr3Te4 | 504.675 | 0.04043
Pr3Te4 | 521.2123 | 0.04345
Pr3Te4 | 540.73173 | 0.04345
Pr3Te4 | 575.16183 | 0.04345
Pr3Te4 | 594.41016 | 0.05149
Pr3Te4 | 621.52048 | 0.05703
Pr3Te4 | 654.32397 | 0.06558
Pr3Te4 | 670.86127 | 0.06558
Pr3Te4 | 694.98945 | 0.07664
Pr3Te4 | 726.43742 | 0.08771
Pr3Te4 | 751.65002 | 0.09626
Pr3Te4 | 772.79607 | 0.09324
Pr3Te4 | 798.27977 | 0.09877
Pr3Te4 | 823.76347 | 0.10431
Pr3Te4 | 858.19358 | 0.11286
Pr3Te4 | 877.44191 | 0.13197
Pr3Te4 | 902.92561 | 0.14304
Pr3Te4 | 924.07166 | 0.15461
Pr3Te4 | 946.30212 | 0.16265
Pr3Te4 | 973.41244 | 0.17372
Pr3Te4 | 1001.87828 | 0.19032
Pr3Te4 | 1021.39771 | 0.20993
Pr3Te4 | 1051.21906 | 0.22402
Pr3Te4 | 1070.7385 | 0.24062
Pr3Te4 | 1102.18647 | 0.25168
Pr3Te4 | 1124.68803 | 0.26577
Pr3Te4 | 1150.17173 | 0.28236
Pr3Te4 | 1175.65544 | 0.2879
Pr3Te4 | 1202.49465 | 0.3045
Pr3Te4 | 1224.99622 | 0.31003
Pr3Te4 | 1245.87117 | 0.32109
Pr3Te4 | 1274.337 | 0.32663
Sr0.97Ti0.8Nb0.2O3 | 325.72618 | 0.00732 | of Sr1xTi0.8Nb0.2O3 Ceramics by Introducing Sr Vacancies
Sr0.97Ti0.8Nb0.2O3 | 375.33716 | 0.01292
Sr0.97Ti0.8Nb0.2O3 | 426.49365 | 0.02262
Sr0.97Ti0.8Nb0.2O3 | 476.10462 | 0.03637
Sr0.97Ti0.8Nb0.2O3 | 526.48835 | 0.05463
Sr0.97Ti0.8Nb0.2O3 | 574.24471 | 0.0762
Sr0.97Ti0.8Nb0.2O3 | 624.62845 | 0.09932
Sr0.97Ti0.8Nb0.2O3 | 675.01218 | 0.12311
Sr0.97Ti0.8Nb0.2O3 | 726.32322 | 0.1436
Sr0.97Ti0.8Nb0.2O3 | 778.40702 | 0.16335
Sr0.97Ti0.8Nb0.2O3 | 824.46331 | 0.1775
Sr0.97Ti0.8Nb0.2O3 | 872.37422 | 0.19725
Sr0.97Ti0.8Nb0.2O3 | 923.53071 | 0.20992
Sr0.97Ti0.8Nb0.2O3 | 972.21438 | 0.22144
Sr0.97Ti0.8Nb0.2O3 | 1020.89805 | 0.23411
Sr0.97Ti0.8Nb0.2O3 | 1071.28178 | 0.23189
Sr0.96Ti0.8Nb0.2O3 | 327.42625 | 0.00321 | Enhancement of Thermoelectric Performance of Sr1xTi0.8Nb0.2O3 Ceramics by Introducing Sr
Sr0.96Ti0.8Nb0.2O3 | 377.03722 | 0.00658
Sr0.96Ti0.8Nb0.2O3 | 426.49365 | 0.01292
Sr0.96Ti0.8Nb0.2O3 | 474.40456 | 0.02033
Sr0.96Ti0.8Nb0.2O3 | 524.78829 | 0.03226
Sr0.96Ti0.8Nb0.2O3 | 574.24471 | 0.04608
Sr0.96Ti0.8Nb0.2O3 | 624.62845 | 0.06097
Sr0.96Ti0.8Nb0.2O3 | 674.23942 | 0.07917
Sr0.96Ti0.8Nb0.2O3 | 724.62315 | 0.10006
Sr0.96Ti0.8Nb0.2O3 | 775.77964 | 0.11792
Sr0.96Ti0.8Nb0.2O3 | 825.39062 | 0.13356
Sr0.96Ti0.8Nb0.2O3 | 875.77435 | 0.14771
Sr0.96Ti0.8Nb0.2O3 | 921.83065 | 0.16227
Sr0.96Ti0.8Nb0.2O3 | 973.14169 | 0.17716
Sr0.96Ti0.8Nb0.2O3 | 1021.82536 | 0.1835
Sr0.96Ti0.8Nb0.2O3 | 1070.50902 | 0.18943
Sr0.99Ti0.8Nb0.2O3 | 329.12631 | 0.00287 | Enhancement of Thermoelectric Performance of Sr1xTi0.8Nb0.2O3 Ceramics by Introducing Sr
Sr0.99Ti0.8Nb0.2O3 | 377.80998 | 0.0051
Sr0.99Ti0.8Nb0.2O3 | 427.42095 | 0.00806
Sr0.99Ti0.8Nb0.2O3 | 475.17731 | 0.01143
Sr0.99Ti0.8Nb0.2O3 | 524.78829 | 0.01851
Sr0.99Ti0.8Nb0.2O3 | 576.87209 | 0.02667
Sr0.99Ti0.8Nb0.2O3 | 627.25582 | 0.03637
Sr0.99Ti0.8Nb0.2O3 | 675.01218 | 0.05127
Sr0.99Ti0.8Nb0.2O3 | 727.09598 | 0.06582
Sr0.99Ti0.8Nb0.2O3 | 775.00689 | 0.08294
Sr0.99Ti0.8Nb0.2O3 | 827.09068 | 0.09966
Sr0.99Ti0.8Nb0.2O3 | 872.37422 | 0.1157
Sr0.99Ti0.8Nb0.2O3 | 922.75796 | 0.13618
Sr0.99Ti0.8Nb0.2O3 | 972.21438 | 0.15553
Sr0.99Ti0.8Nb0.2O3 | 1021.82536 | 0.16746
Sr0.99Ti0.8Nb0.2O3 | 1070.50902 | 0.17642
Sr0.98Ti0.8Nb0.2O3 | 327.42625 | 0.00173 | Enhancement of Thermoelectric Performance of Sr1xTi0.8Nb0.2O3 Ceramics by Introducing Sr
Sr0.98Ti0.8Nb0.2O3 | 376.10991 | 0.00395
Sr0.98Ti0.8Nb0.2O3 | 425.72089 | 0.00732
Sr0.98Ti0.8Nb0.2O3 | 476.10462 | 0.00995
Sr0.98Ti0.8Nb0.2O3 | 525.56105 | 0.0148
Sr0.98Ti0.8Nb0.2O3 | 574.24471 | 0.02262
Sr0.98Ti0.8Nb0.2O3 | 625.55575 | 0.03118
Sr0.98Ti0.8Nb0.2O3 | 676.71224 | 0.04493
Sr0.98Ti0.8Nb0.2O3 | 727.09598 | 0.05834
Sr0.98Ti0.8Nb0.2O3 | 775.77964 | 0.06953
Sr0.98Ti0.8Nb0.2O3 | 823.69055 | 0.08928
Sr0.98Ti0.8Nb0.2O3 | 873.14698 | 0.1064
Sr0.98Ti0.8Nb0.2O3 | 923.53071 | 0.11677
Sr0.98Ti0.8Nb0.2O3 | 973.14169 | 0.13174
Sr0.98Ti0.8Nb0.2O3 | 1021.82536 | 0.14508
Sr0.98Ti0.8Nb0.2O3 | 1071.28178 | 0.15404
Sr1Ti0.8Nb0.2O3 | 326.65349 | -9.1051e-05 | Enhancement of Thermoelectric Performance of Sr1xTi0.8Nb0.2O3 Ceramics by Introducing Sr
Sr1Ti0.8Nb0.2O3 | 380.43735 | 0.000650311
Sr1Ti0.8Nb0.2O3 | 427.42095 | 0.00287
Sr1Ti0.8Nb0.2O3 | 477.80469 | 0.00321
Sr1Ti0.8Nb0.2O3 | 524.78829 | 0.00321
Sr1Ti0.8Nb0.2O3 | 577.64484 | 0.00395
Sr1Ti0.8Nb0.2O3 | 625.55575 | 0.00362
Sr1Ti0.8Nb0.2O3 | 675.93949 | 0.00362
Sr1Ti0.8Nb0.2O3 | 728.02328 | 0.00469
Sr1Ti0.8Nb0.2O3 | 775.00689 | 0.00584
Sr1Ti0.8Nb0.2O3 | 825.39062 | 0.00732
Sr1Ti0.8Nb0.2O3 | 872.37422 | 0.00955
Sr1Ti0.8Nb0.2O3 | 923.53071 | 0.01103
Sr1Ti0.8Nb0.2O3 | 972.21438 | 0.01325
Sr1Ti0.8Nb0.2O3 | 1020.89805 | 0.01554
Sr1Ti0.8Nb0.2O3 | 1068.80896 | 0.01554
Ti0.06Bi0.5Sb1.44Te3 | 59.13712 | 1.14267 | performance of p-type BiSbTe by reducing carrier
Ti0.06Bi0.5Sb1.44Te3 | 77.12256 | 1.17389
Ti0.06Bi0.5Sb1.44Te3 | 103.20783 | 1.16081
Ti0.06Bi0.5Sb1.44Te3 | 128.59154 | 1.09181
Ti0.06Bi0.5Sb1.44Te3 | 156.07993 | 1.00289
Ti0.06Bi0.5Sb1.44Te3 | 181.84631 | 0.8994
Ti0.06Bi0.5Sb1.44Te3 | 207.54891 | 0.76468
Ti0.06Bi0.5Sb1.44Te3 | 234.01685 | 0.64989
Ti0.06Bi0.5Sb1.44Te3 | 259.40056 | 0.54134
Ti0.06Bi0.5Sb1.44Te3 | 286.18739 | 0.43784
Ti0.06Bi0.5Sb1.44Te3 | 312.97422 | 0.35725
Ti0.08Bi0.5Sb1.42Te3 | 60.92291 | 1.09657 | performance of p-type BiSbTe by reducing carrier
Ti0.08Bi0.5Sb1.42Te3 | 76.421 | 1.08854
Ti0.08Bi0.5Sb1.42Te3 | 98.29691 | 1.0243
Ti0.08Bi0.5Sb1.42Te3 | 124.70107 | 0.92408
Ti0.08Bi0.5Sb1.42Te3 | 149.38322 | 0.81256
Ti0.08Bi0.5Sb1.42Te3 | 175.85116 | 0.67427
Ti0.08Bi0.5Sb1.42Te3 | 201.23487 | 0.55621
Ti0.08Bi0.5Sb1.42Te3 | 226.93747 | 0.45926
Ti0.08Bi0.5Sb1.42Te3 | 253.7243 | 0.36558
Ti0.08Bi0.5Sb1.42Te3 | 278.78912 | 0.29331
Ti0.08Bi0.5Sb1.42Te3 | 305.19329 | 0.2374
Ti0.1Bi0.5Sb1.40Te3 | 60.54024 | 1.04423 | performance of p-type BiSbTe by reducing carrier
Ti0.1Bi0.5Sb1.40Te3 | 77.50523 | 1.0014
Ti0.1Bi0.5Sb1.40Te3 | 101.42204 | 0.93568
Ti0.1Bi0.5Sb1.40Te3 | 127.88998 | 0.84527
Ti0.1Bi0.5Sb1.40Te3 | 153.27369 | 0.71561
Ti0.1Bi0.5Sb1.40Te3 | 179.35896 | 0.58565
Ti0.1Bi0.5Sb1.40Te3 | 205.76312 | 0.47234
Ti0.1Bi0.5Sb1.40Te3 | 231.84839 | 0.37866
Ti0.1Bi0.5Sb1.40Te3 | 256.91321 | 0.29331
Ti0.1Bi0.5Sb1.40Te3 | 283.31737 | 0.23086
Ti0.1Bi0.5Sb1.40Te3 | 310.48687 | 0.17316
Bi0.5Sb1.5Te3 | 60.22135 | 0.93895 | performance of p-type BiSbTe by reducing carrier
Bi0.5Sb1.5Te3 | 84.52083 | 0.94728
Bi0.5Sb1.5Te3 | 109.20298 | 0.94728
Bi0.5Sb1.5Te3 | 137.39293 | 0.8994
Bi0.5Sb1.5Te3 | 164.88132 | 0.8304
Bi0.5Sb1.5Te3 | 191.66815 | 0.73524
Bi0.5Sb1.5Te3 | 219.92188 | 0.63977
Bi0.5Sb1.5Te3 | 246.00715 | 0.55294
Bi0.5Sb1.5Te3 | 274.51599 | 0.45271
Bi0.5Sb1.5Te3 | 303.4075 | 0.38193
Bi0.5Sb1.5Te3 | 329.49277 | 0.31115
Ti0.16Bi0.5Sb1.34Te3 | 60.22135 | 0.91605 | performance of p-type BiSbTe by reducing carrier
Ti0.16Bi0.5Sb1.34Te3 | 75.33677 | 0.8881
Ti0.16Bi0.5Sb1.34Te3 | 100.01892 | 0.82386
Ti0.16Bi0.5Sb1.34Te3 | 126.10419 | 0.73197
Ti0.16Bi0.5Sb1.34Te3 | 152.57213 | 0.6252
Ti0.16Bi0.5Sb1.34Te3 | 177.57317 | 0.51844
Ti0.16Bi0.5Sb1.34Te3 | 202.95688 | 0.42297
Ti0.16Bi0.5Sb1.34Te3 | 229.42482 | 0.34565
Ti0.16Bi0.5Sb1.34Te3 | 255.51009 | 0.26863
Ti0.16Bi0.5Sb1.34Te3 | 282.29692 | 0.2142
Ti0.16Bi0.5Sb1.34Te3 | 308.38219 | 0.17495
Ti1Fe0.3Co0.7Sb1 | 300.53625 | 0.0194 | FedopedTiCoSb half-Heusler compounds
Ti1Fe0.3Co0.7Sb1 | 350.29485 | 0.03416
Ti1Fe0.3Co0.7Sb1 | 401.35604 | 0.05234
Ti1Fe0.3Co0.7Sb1 | 450.98438 | 0.07619
Ti1Fe0.3Co0.7Sb1 | 500.74299 | 0.10422
Ti1Fe0.3Co0.7Sb1 | 550.37134 | 0.14461
Ti1Fe0.3Co0.7Sb1 | 600.12994 | 0.19321
Ti1Fe0.3Co0.7Sb1 | 650.40958 | 0.25238
Ti1Fe0.3Co0.7Sb1 | 699.38664 | 0.31171
Ti1Fe0.3Co0.7Sb1 | 749.14524 | 0.36865
Ti1Fe0.3Co0.7Sb1 | 801.63927 | 0.40979
Ti1Fe0.3Co0.7Sb1 | 828.99347 | 0.41888
Ti1Fe0.3Co0.7Sb1 | 850.61632 | 0.41724
Ti1Fe0.2Co0.8Sb1 | 301.31779 | 0.0112 | FedopedTiCoSb half-Heusler compounds
Ti1Fe0.2Co0.8Sb1 | 350.29485 | 0.02015
Ti1Fe0.2Co0.8Sb1 | 399.9232 | 0.04072
Ti1Fe0.2Co0.8Sb1 | 450.98438 | 0.0598
Ti1Fe0.2Co0.8Sb1 | 499.31015 | 0.08857
Ti1Fe0.2Co0.8Sb1 | 550.37134 | 0.12315
Ti1Fe0.2Co0.8Sb1 | 599.34839 | 0.1619
Ti1Fe0.2Co0.8Sb1 | 650.40958 | 0.20722
Ti1Fe0.2Co0.8Sb1 | 698.73534 | 0.25745
Ti1Fe0.2Co0.8Sb1 | 749.79653 | 0.3126
Ti1Fe0.2Co0.8Sb1 | 800.98798 | 0.37029
Ti1Fe0.2Co0.8Sb1 | 827.56063 | 0.40651
Ti1Fe0.2Co0.8Sb1 | 850.61632 | 0.43454
Ti1Fe0.15Co0.85Sb1 | 300.53625 | 0.01031 | FedopedTiCoSb half-Heusler compounds
Ti1Fe0.15Co0.85Sb1 | 351.72769 | 0.01851
Ti1Fe0.15Co0.85Sb1 | 401.35604 | 0.03088
Ti1Fe0.15Co0.85Sb1 | 452.54748 | 0.05637
Ti1Fe0.15Co0.85Sb1 | 500.74299 | 0.07947
Ti1Fe0.15Co0.85Sb1 | 550.37134 | 0.10914
Ti1Fe0.15Co0.85Sb1 | 601.56278 | 0.14372
Ti1Fe0.15Co0.85Sb1 | 651.97268 | 0.18322
Ti1Fe0.15Co0.85Sb1 | 698.73534 | 0.22853
Ti1Fe0.15Co0.85Sb1 | 751.22937 | 0.28622
Ti1Fe0.15Co0.85Sb1 | 798.77359 | 0.35628
Ti1Fe0.15Co0.85Sb1 | 831.85915 | 0.40815
Ti1Fe0.15Co0.85Sb1 | 849.96503 | 0.45019
Ti1Fe0.5Co0.5Sb1 | 299.10341 | 0.00613 | FedopedTiCoSb half-Heusler compounds
Ti1Fe0.5Co0.5Sb1 | 349.5133 | 0.01284
Ti1Fe0.5Co0.5Sb1 | 400.70475 | 0.02179
Ti1Fe0.5Co0.5Sb1 | 450.98438 | 0.03505
Ti1Fe0.5Co0.5Sb1 | 500.74299 | 0.05234
Ti1Fe0.5Co0.5Sb1 | 550.37134 | 0.07455
Ti1Fe0.5Co0.5Sb1 | 600.78123 | 0.0984
Ti1Fe0.5Co0.5Sb1 | 648.97674 | 0.12568
Ti1Fe0.5Co0.5Sb1 | 699.38664 | 0.15028
Ti1Fe0.5Co0.5Sb1 | 748.36369 | 0.1783
Ti1Fe0.5Co0.5Sb1 | 800.20643 | 0.20379
Ti1Fe0.5Co0.5Sb1 | 831.85915 | 0.2187
Ti1Fe0.5Co0.5Sb1 | 851.39787 | 0.23673
Ti1Fe0.1Co0.9Sb1 | 297.01928 | 0.000470086 | FedopedTiCoSb half-Heusler compounds
Ti1Fe0.1Co0.9Sb1 | 347.42917 | 0.00375
Ti1Fe0.1Co0.9Sb1 | 397.70881 | 0.01523
Ti1Fe0.1Co0.9Sb1 | 449.55154 | 0.02685
Ti1Fe0.1Co0.9Sb1 | 500.74299 | 0.04325
Ti1Fe0.1Co0.9Sb1 | 548.28721 | 0.06635
Ti1Fe0.1Co0.9Sb1 | 599.34839 | 0.08931
Ti1Fe0.1Co0.9Sb1 | 648.97674 | 0.11003
Ti1Fe0.1Co0.9Sb1 | 700.16818 | 0.13388
Ti1Fe0.1Co0.9Sb1 | 749.79653 | 0.15609
Ti1Fe0.1Co0.9Sb1 | 797.34075 | 0.18247
Ti1Fe0.1Co0.9Sb1 | 828.99347 | 0.19976
Ti1Fe0.1Co0.9Sb1 | 849.96503 | 0.21378
Ti1Fe0.08Co0.92Sb1 | 301.96908 | 0.00122 | FedopedTiCoSb half-Heusler compounds
Ti1Fe0.08Co0.92Sb1 | 353.16053 | 0.00286
Ti1Fe0.08Co0.92Sb1 | 402.13759 | 0.01359
Ti1Fe0.08Co0.92Sb1 | 449.55154 | 0.02507
Ti1Fe0.08Co0.92Sb1 | 499.96144 | 0.03669
Ti1Fe0.08Co0.92Sb1 | 552.58572 | 0.04742
Ti1Fe0.08Co0.92Sb1 | 597.91555 | 0.06218
Ti1Fe0.08Co0.92Sb1 | 652.62397 | 0.07545
Ti1Fe0.08Co0.92Sb1 | 702.25231 | 0.09438
Ti1Fe0.08Co0.92Sb1 | 753.44376 | 0.11241
Ti1Fe0.08Co0.92Sb1 | 803.85365 | 0.12732
Ti1Fe0.08Co0.92Sb1 | 828.34218 | 0.13135
Ti1Fe0.08Co0.92Sb1 | 850.61632 | 0.13462
Ti1Fe0Co1Sb1 | 302.75063 | 0.00122 | FedopedTiCoSb half-Heusler compounds
Ti1Fe0Co1Sb1 | 353.16053 | 0.00286
Ti1Fe0Co1Sb1 | 399.9232 | 0.00449
Ti1Fe0Co1Sb1 | 451.76593 | 0.00703
Ti1Fe0Co1Sb1 | 548.28721 | 0.0112
Ti1Fe0Co1Sb1 | 600.12994 | 0.01359
Ti1Fe0Co1Sb1 | 648.97674 | 0.01687
Ti1Fe0Co1Sb1 | 699.38664 | 0.01851
Ti1Fe0Co1Sb1 | 749.79653 | 0.02104
Ti1Fe0Co1Sb1 | 798.77359 | 0.02015
Ti1Fe0Co1Sb1 | 828.99347 | 0.02015
Ti1Fe0Co1Sb1 | 849.96503 | 0.02015
Ti1Fe0Co1Sb1 | 499.96144 | 0.00867
Ti1Fe0.05Co0.95Sb1 | 302.75063 | -0.000424279 | FedopedTiCoSb half-Heusler compounds
Ti1Fe0.05Co0.95Sb1 | 352.37898 | 0.000470086
Ti1Fe0.05Co0.95Sb1 | 402.13759 | -0.000424279
Ti1Fe0.05Co0.95Sb1 | 454.63161 | 0.00286
Ti1Fe0.05Co0.95Sb1 | 498.5286 | 0.00211
Ti1Fe0.05Co0.95Sb1 | 551.80418 | 0.00449
Ti1Fe0.05Co0.95Sb1 | 600.78123 | 0.0112
Ti1Fe0.05Co0.95Sb1 | 651.97268 | 0.01687
Ti1Fe0.05Co0.95Sb1 | 700.16818 | 0.0276
Ti1Fe0.05Co0.95Sb1 | 751.22937 | 0.03997
Ti1Fe0.05Co0.95Sb1 | 800.98798 | 0.04578
Ti1Fe0.05Co0.95Sb1 | 832.6407 | 0.04653
Ti1Fe0.05Co0.95Sb1 | 850.61632 | 0.04325
Ti1Fe0.03Co0.97Sb1 | 301.96908 | 0 | FedopedTiCoSb half-Heusler compounds
Ti1Fe0.03Co0.97Sb1 | 349.5133 | 0.000470086
Ti1Fe0.03Co0.97Sb1 | 399.9232 | 0.00122
Ti1Fe0.03Co0.97Sb1 | 450.98438 | 0.00286
Ti1Fe0.03Co0.97Sb1 | 499.96144 | 0.00286
Ti1Fe0.03Co0.97Sb1 | 550.37134 | 0.00211
Ti1Fe0.03Co0.97Sb1 | 598.6971 | 0.00211
Ti1Fe0.03Co0.97Sb1 | 651.97268 | 0.00703
Ti1Fe0.03Co0.97Sb1 | 700.16818 | 0.01687
Ti1Fe0.03Co0.97Sb1 | 751.22937 | 0.02343
Ti1Fe0.03Co0.97Sb1 | 801.63927 | 0.03177
Ti1Fe0.03Co0.97Sb1 | 831.85915 | 0.03505
Ti1Fe0.03Co0.97Sb1 | 850.61632 | 0.03177
Ti1Fe0.005Co0.995Sb1 | 301.96908 | 0 | FedopedTiCoSb half-Heusler compounds
Ti1Fe0.005Co0.995Sb1 | 353.81182 | 0
Ti1Fe0.005Co0.995Sb1 | 402.13759 | 0.00122
Ti1Fe0.005Co0.995Sb1 | 450.98438 | 0.00211
Ti1Fe0.005Co0.995Sb1 | 499.96144 | 0
Ti1Fe0.005Co0.995Sb1 | 551.80418 | 0
Ti1Fe0.005Co0.995Sb1 | 600.78123 | 0
Ti1Fe0.005Co0.995Sb1 | 648.97674 | 0.00122
Ti1Fe0.005Co0.995Sb1 | 700.81947 | 0
Ti1Fe0.005Co0.995Sb1 | 750.57808 | 0.00211
Ti1Fe0.005Co0.995Sb1 | 799.55514 | 0
Ti1Fe0.005Co0.995Sb1 | 831.20786 | 0
Ti1Fe0.005Co0.995Sb1 | 850.61632 | -0.00206
Ti1Fe0.01Co0.99Sb1 | 301.96908 | 0 | FedopedTiCoSb half-Heusler compounds
Ti1Fe0.01Co0.99Sb1 | 353.81182 | 0
Ti1Fe0.01Co0.99Sb1 | 402.13759 | 0.00122
Ti1Fe0.01Co0.99Sb1 | 450.98438 | 0.00211
Ti1Fe0.01Co0.99Sb1 | 499.96144 | 0
Ti1Fe0.01Co0.99Sb1 | 551.80418 | 0
Ti1Fe0.01Co0.99Sb1 | 600.78123 | 0.000470086
Ti1Fe0.01Co0.99Sb1 | 648.97674 | 0.00122
Ti1Fe0.01Co0.99Sb1 | 700.81947 | -0.00117
Ti1Fe0.01Co0.99Sb1 | 750.57808 | 0.00211
Ti1Fe0.01Co0.99Sb1 | 799.55514 | 0
Ti1Fe0.01Co0.99Sb1 | 831.20786 | 0
Ti1Fe0.01Co0.99Sb1 | 850.61632 | 0
Yb13.6La0.4Mn1Sb11 | 366.23672 | 0.03576 | APPLIED PHYSICS LETTERS 93, 062110 2008
Yb13.6La0.4Mn1Sb11 | 398.27215 | 0.06886
Yb13.6La0.4Mn1Sb11 | 421.00697 | 0.08435
Yb13.6La0.4Mn1Sb11 | 448.49544 | 0.10794
Yb13.6La0.4Mn1Sb11 | 478.25739 | 0.13505
Yb13.6La0.4Mn1Sb11 | 503.26569 | 0.16604
Yb13.6La0.4Mn1Sb11 | 531.78756 | 0.19913
Yb13.6La0.4Mn1Sb11 | 558.03594 | 0.23223
Yb13.6La0.4Mn1Sb11 | 588.83129 | 0.25969
Yb13.6La0.4Mn1Sb11 | 611.77279 | 0.29842
Yb13.6La0.4Mn1Sb11 | 639.05457 | 0.3375
Yb13.6La0.4Mn1Sb11 | 663.02948 | 0.38398
Yb13.6La0.4Mn1Sb11 | 691.55134 | 0.42694
Yb13.6La0.4Mn1Sb11 | 716.76633 | 0.47552
Yb13.6La0.4Mn1Sb11 | 744.04811 | 0.53397
Yb13.6La0.4Mn1Sb11 | 775.05014 | 0.58432
Yb13.6La0.4Mn1Sb11 | 797.78496 | 0.64101
Yb13.6La0.4Mn1Sb11 | 827.54691 | 0.70685
Yb13.6La0.4Mn1Sb11 | 853.79529 | 0.76741
Yb13.6La0.4Mn1Sb11 | 883.35056 | 0.82761
Yb13.6La0.4Mn1Sb11 | 906.29206 | 0.88782
Yb13.6La0.4Mn1Sb11 | 934.81393 | 0.94415
Yb13.6La0.4Mn1Sb11 | 962.09571 | 0.99485
Yb13.6La0.4Mn1Sb11 | 990.61758 | 1.05119
Yb13.6La0.4Mn1Sb11 | 1015.83256 | 1.09027
Yb13.6La0.4Mn1Sb11 | 1040.84086 | 1.10964
Yb13.6La0.4Mn1Sb11 | 1071.84289 | 1.11949
Yb13.6La0.4Mn1Sb11 | 1094.57771 | 1.13499
Yb13.6La0.4Mn1Sb11 | 1124.33966 | 1.11738
Yb13.6La0.4Mn1Sb11 | 1149.34796 | 1.10013
Yb13.6La0.4Mn1Sb11 | 1179.10991 | 1.06703
Yb13.6La0.4Mn1Sb11 | 1207.63178 | 1.01422
Yb14La0Mn1Sb11 | 350.32235 | 0.04562 | APPLIED PHYSICS LETTERS 93, 062110 2008
Yb14La0Mn1Sb11 | 389.17822 | 0.04562
Yb14La0Mn1Sb11 | 423.28046 | 0.0671
Yb14La0Mn1Sb11 | 457.58937 | 0.08048
Yb14La0Mn1Sb11 | 492.93168 | 0.10407
Yb14La0Mn1Sb11 | 528.48067 | 0.12343
Yb14La0Mn1Sb11 | 562.5829 | 0.15266
Yb14La0Mn1Sb11 | 600.40538 | 0.18188
Yb14La0Mn1Sb11 | 638.02117 | 0.21674
Yb14La0Mn1Sb11 | 673.36349 | 0.25371
Yb14La0Mn1Sb11 | 710.97928 | 0.29666
Yb14La0Mn1Sb11 | 745.28819 | 0.34701
Yb14La0Mn1Sb11 | 780.6305 | 0.40159
Yb14La0Mn1Sb11 | 817.2129 | 0.46567
Yb14La0Mn1Sb11 | 852.55521 | 0.52622
Yb14La0Mn1Sb11 | 891.41109 | 0.59207
Yb14La0Mn1Sb11 | 929.02688 | 0.66424
Yb14La0Mn1Sb11 | 962.09571 | 0.72656
Yb14La0Mn1Sb11 | 997.6447 | 0.79276
Yb14La0Mn1Sb11 | 1032.98702 | 0.84698
Yb14La0Mn1Sb11 | 1068.32933 | 0.90331
Yb14La0Mn1Sb11 | 1103.67164 | 0.94627
Yb14La0Mn1Sb11 | 1140.25404 | 0.97725
Yb14La0Mn1Sb11 | 1183.65688 | 0.99485
Yb14La0Mn1Sb11 | 1215.69231 | 1.01422
Yb5In2Sb6 | 300.27126 | 0.01461 | Thermoelectric properties of the Zintl phases
Yb5In2Sb6 | 326.24385 | 0.01509
Yb5In2Sb6 | 351.36487 | 0.01531
Yb5In2Sb6 | 374.78277 | 0.01579
Yb5In2Sb6 | 396.78141 | 0.01772
Yb5In2Sb6 | 421.90244 | 0.01772
Yb5In2Sb6 | 450.14585 | 0.0192
Yb5In2Sb6 | 474.41531 | 0.02039
Yb5In2Sb6 | 499.53633 | 0.02183
Yb5In2Sb6 | 524.65736 | 0.02305
Yb5In2Sb6 | 551.33957 | 0.02524
Yb5In2Sb6 | 575.60904 | 0.02717
Yb5In2Sb6 | 600.02043 | 0.02958
Yb5In2Sb6 | 624.28989 | 0.03176
Yb5In2Sb6 | 647.84972 | 0.03465
Yb5In2Sb6 | 674.53194 | 0.03758
Yb5In2Sb6 | 701.92379 | 0.04095
Yb5In2Sb6 | 725.48362 | 0.04529
Yb5In2Sb6 | 750.60464 | 0.04844
Yb5In2Sb6 | 775.72567 | 0.05351
Yb5In2Sb6 | 799.99513 | 0.05907
Yb5In2Sb6 | 825.11615 | 0.06441
Yb5In2Sb6 | 847.82442 | 0.07168
Yb5In2Sb6 | 876.06784 | 0.07745
Yb5In2Sb6 | 901.18886 | 0.08494
Yb5Ga2Sb6 | 298.71007 | 0.01264 | Thermoelectric properties of the Zintl phases
Yb5Ga2Sb6 | 324.68265 | 0.01242
Yb5Ga2Sb6 | 350.51331 | 0.01386
Yb5Ga2Sb6 | 379.60828 | 0.01386
Yb5Ga2Sb6 | 399.19417 | 0.01509
Yb5Ga2Sb6 | 425.87638 | 0.01579
Yb5Ga2Sb6 | 448.58465 | 0.01723
Yb5Ga2Sb6 | 475.26687 | 0.01872
Yb5Ga2Sb6 | 502.65872 | 0.02113
Yb5Ga2Sb6 | 527.07011 | 0.02279
Yb5Ga2Sb6 | 551.33957 | 0.0245
Yb5Ga2Sb6 | 575.60904 | 0.02791
Yb5Ga2Sb6 | 597.60767 | 0.03128
Yb5Ga2Sb6 | 624.99952 | 0.03443
Yb5Ga2Sb6 | 650.12055 | 0.03925
Yb5Ga2Sb6 | 676.09313 | 0.0441
Yb5Ga2Sb6 | 701.21416 | 0.04892
Yb5Ga2Sb6 | 725.48362 | 0.05448
Yb5Ga2Sb6 | 751.31428 | 0.06126
Yb5Ga2Sb6 | 778.84805 | 0.06997
Yb5Ga2Sb6 | 799.99513 | 0.07771
Yb5Ga2Sb6 | 825.82579 | 0.0876
Yb5Ga2Sb6 | 848.67598 | 0.09776
Yb5Ga2Sb6 | 876.9194 | 0.11036
Yb5Ga2Sb6 | 898.06647 | 0.12266
Yb5Al2Sb6 | 279.97575 | 0.00371 | Thermoelectric properties of the Zintl phases
Yb5Al2Sb6 | 318.29595 | 0.00397
Yb5Al2Sb6 | 358.31928 | 0.00542
Yb5Al2Sb6 | 399.19417 | 0.0066
Yb5Al2Sb6 | 439.21749 | 0.00853
Yb5Al2Sb6 | 478.38926 | 0.0112
Yb5Al2Sb6 | 517.56102 | 0.01435
Yb5Al2Sb6 | 558.43591 | 0.01942
Yb5Al2Sb6 | 597.60767 | 0.02524
Yb5Al2Sb6 | 640.75339 | 0.03273
Yb5Al2Sb6 | 680.77671 | 0.04266
Yb5Al2Sb6 | 717.67765 | 0.05522
Yb5Al2Sb6 | 757.55905 | 0.06971
Yb5Al2Sb6 | 798.43394 | 0.08787
Yb5Al2Sb6 | 840.01846 | 0.11036
Yb5Al2Sb6 | 879.19022 | 0.13622
Cu1.94Al0.02Se | 319.09035 | 0.2878 | Appl. Phys. Lett. 105, 123902 (2014)
Cu1.94Al0.02Se | 369.18201 | 0.45309
Cu1.94Al0.02Se | 475.85869 | 0.42695
Cu1.94Al0.02Se | 570.10521 | 0.6903
Cu1.94Al0.02Se | 672.51482 | 1.04051
Cu1.94Al0.02Se | 771.95603 | 1.30386
Cu1.94Al0.02Se | 823.16084 | 1.3767
Cu1.94Al0.02Se | 873.43802 | 1.54667
Cu1.94Al0.02Se | 926.68359 | 1.72224
Cu1.94Al0.02Se | 952.286 | 1.90808
Cu1.94Al0.02Se | 971.76608 | 2.04723
Cu1.94Al0.02Se | 1003.67633 | 2.31059
Cu1.94Al0.02Se | 1015.92095 | 2.47588
Cu1.94Al0.02Se | 1027.23796 | 2.74858
Bi0.55Sb1.5Te3 | 308.65472 | 1.29433 | Journal of Alloys and Compounds
Bi0.55Sb1.5Te3 | 323.30573 | 1.22274 | Volume 746, 25 May 2018, Pages 350-355
Bi0.55Sb1.5Te3 | 346.78065 | 1.1414
Bi0.55Sb1.5Te3 | 375.25024 | 1.02019
Bi0.55Sb1.5Te3 | 403.3036 | 0.88516
Bi0.55Sb1.5Te3 | 433.68781 | 0.76395
Bi2Te2.82Se0.18 | 307.8205 | 1.15774
Bi2Te2.82Se0.18 | 326.02588 | 1.03811
Bi2Te2.82Se0.18 | 348.76201 | 0.91849
Bi2Te2.82Se0.18 | 375.12273 | 0.79004
Bi2Te2.82Se0.18 | 403.37814 | 0.69691
Bi2Te2.82Se0.18 | 432.45731 | 0.61261
Bi1.98Ge0.02Te3 | 89.61843 | 0.00559 | Journal of Alloys and Compounds
Bi1.98Ge0.02Te3 | 104.64278 | 0.01371 | Volume 746, 25 May 2018, Pages 350-355
Bi1.98Ge0.02Te3 | 113.91312 | 0.01881
Bi1.98Ge0.02Te3 | 128.45796 | 0.02542
Bi1.98Ge0.02Te3 | 134.21196 | 0.02722
Bi1.98Ge0.02Te3 | 146.99864 | 0.04044
Bi1.98Ge0.02Te3 | 162.50249 | 0.05035
Bi1.98Ge0.02Te3 | 178.40591 | 0.07348
Bi1.98Ge0.02Te3 | 194.30934 | 0.09841
Bi1.98Ge0.02Te3 | 211.97094 | 0.12665
Bi1.98Ge0.02Te3 | 230.03212 | 0.1615
Bi1.98Ge0.02Te3 | 247.29413 | 0.20295
Bi1.98Ge0.02Te3 | 264.47623 | 0.26123
Bi1.98Ge0.02Te3 | 285.25458 | 0.33572
Bi1.98Ge0.02Te3 | 305.15384 | 0.40721
Bi1.99Ge0.01Te3 | 37.64057 | 0.00981 | Journal of Alloys and Compounds
Bi1.99Ge0.01Te3 | 53.0311 | 0.00981 | Volume 746, 25 May 2018, Pages 350-355
Bi1.99Ge0.01Te3 | 62.16665 | 0.00801
Bi1.99Ge0.01Te3 | 72.61904 | 0.00472
Bi1.99Ge0.01Te3 | 83.56525 | 0.00801
Bi1.99Ge0.01Te3 | 94.92297 | 0.00981
Bi1.99Ge0.01Te3 | 106.6922 | 0.00981
Bi1.99Ge0.01Te3 | 114.92243 | 0.00981
Bi1.99Ge0.01Te3 | 124.46949 | 0.01461
Bi1.99Ge0.01Te3 | 132.20591 | 0.0212
Bi1.99Ge0.01Te3 | 147.18493 | 0.03289
Bi1.99Ge0.01Te3 | 163.15157 | 0.03949
Bi1.99Ge0.01Te3 | 170.39418 | 0.04458
Bi1.99Ge0.01Te3 | 183.56254 | 0.05597
Bi1.99Ge0.01Te3 | 200.84603 | 0.07606
Bi1.99Ge0.01Te3 | 216.81267 | 0.10094
Bi1.99Ge0.01Te3 | 233.19083 | 0.12552
Bi1.99Ge0.01Te3 | 245.86538 | 0.15219
Bi1.99Ge0.01Te3 | 262.24354 | 0.20195
Bi1.99Ge0.01Te3 | 283.23063 | 0.27479
Bi1.99Ge0.01Te3 | 293.18921 | 0.28139
Bi1.99Ge0.01Te3 | 305.45225 | 0.29638
Bi1.99Ge0.01Te3 | 315.90464 | 0.30777
Bi1.95Ge0.05Te3 | 39.47238 | 0.0089 | Journal of Alloys and Compounds
Bi1.95Ge0.05Te3 | 54.01576 | 0.0104 | Volume 746, 25 May 2018, Pages 350-355
Bi1.95Ge0.05Te3 | 69.46298 | 0.01881
Bi1.95Ge0.05Te3 | 79.89807 | 0.02542
Bi1.95Ge0.05Te3 | 96.65994 | 0.03533
Bi1.95Ge0.05Te3 | 111.69632 | 0.05516
Bi1.95Ge0.05Te3 | 127.55437 | 0.08009
Bi1.95Ge0.05Te3 | 138.89328 | 0.10352
Bi1.95Ge0.05Te3 | 147.52071 | 0.12335
Bi1.95Ge0.05Te3 | 167.48706 | 0.1648
Bi1.95Ge0.05Te3 | 189.34323 | 0.23299
Bi1.95Ge0.05Te3 | 201.9968 | 0.27925
Bi1.95Ge0.05Te3 | 226.07145 | 0.37057
Bi1.95Ge0.05Te3 | 241.10783 | 0.42554
Bi1.95Ge0.05Te3 | 253.35057 | 0.50995
Bi1.95Ge0.05Te3 | 266.08631 | 0.53488
Bi1.95Ge0.05Te3 | 279.6437 | 0.67937
Bi1.95Ge0.05Te3 | 291.96861 | 0.82205
Bi1.95Ge0.05Te3 | 306.019 | 0.89174
Bi1.95Ge0.05Te3 | 319.65856 | 0.96143
Cu0.05Bi2Te3 | 300.43187 | 0.8795 | J. Mater. Chem., 2011, 21, 11365
Cu0.05Bi2Te3 | 324.65267 | 0.79397
Cu0.05Bi2Te3 | 370.46503 | 0.70071
Cu0.05Bi2Te3 | 418.82695 | 0.64615
Cu0.05Bi2Te3 | 468.54332 | 0.59758
Cu0.05Bi2Te3 | 517.86132 | 0.56837
Cu0.05Bi2Te3 | 567.17932 | 0.56661
Cu0.05Bi2Te3 | 614.26646 | 0.49059
Cu0.07Bi2Te3 | 301.30874 | 1.15467 | J. Mater. Chem., 2011, 21, 11365
Cu0.07Bi2Te3 | 326.68095 | 1.0513
Cu0.07Bi2Te3 | 374.41241 | 0.83892
Cu0.07Bi2Te3 | 423.01605 | 0.64981
Cu0.07Bi2Te3 | 470.35108 | 0.63429
Cu0.07Bi2Te3 | 520.30261 | 0.70626
Cu0.07Bi2Te3 | 569.30269 | 0.67698
Cu0.07Bi2Te3 | 616.63772 | 0.59725
Cu1.99Li0.01Se | 301.75256 | 0.29463 | J. Mater. Chem. A, 2018, 6, 23417
Cu1.99Li0.01Se | 375.95797 | 0.34647
Cu1.99Li0.01Se | 471.36494 | 0.38769
Cu1.99Li0.01Se | 575.47404 | 0.76053
Cu1.99Li0.01Se | 672.46321 | 1.01971
Cu1.99Li0.01Se | 775.62298 | 1.30262
Cu1.99Li0.01Se | 874.5108 | 1.59553
Cu1.99Li0.01Se | 975.93015 | 1.88531
Cu1.98Li0.02Se | 300.80323 | 0.25716 | J. Mater. Chem. A, 2018, 6, 23417
Cu1.98Li0.02Se | 375.16687 | 0.29838
Cu1.98Li0.02Se | 473.89647 | 0.36021
Cu1.98Li0.02Se | 576.26514 | 0.80237
Cu1.98Li0.02Se | 675.15296 | 1.11589
Cu1.98Li0.02Se | 774.83188 | 1.43377
Cu1.98Li0.02Se | 874.5108 | 1.85783
Cu1.98Li0.02Se | 970.70887 | 2.14449
Cu1.97Li0.03Se | 302.54366 | 0.20845 | J. Mater. Chem. A, 2018, 6, 23417
Cu1.97Li0.03Se | 375.16687 | 0.27402
Cu1.97Li0.03Se | 475.6369 | 0.27402
Cu1.97Li0.03Se | 576.26514 | 0.6019
Cu1.97Li0.03Se | 676.89338 | 0.85358
Cu1.97Li0.03Se | 775.62298 | 1.11276
Cu1.97Li0.03Se | 874.5108 | 1.50247
Cu1.97Li0.03Se | 974.98082 | 1.84784
SnS | 301.88285 | 0.3061 | Science 27 Sep 2019: Vol. 365, Issue 6460, pp. 1418-1424
SnS | 324.90882 | 0.33613
SnS | 376.21501 | 0.43372
SnS | 425.66676 | 0.49788
SnS | 476.04572 | 0.56954
SnS | 526.42469 | 0.63028
SnS | 574.94922 | 0.67941
SnS | 623.62828 | 0.71695
SnS | 674.77993 | 0.73947
SnS | 724.38622 | 0.79953
SnS | 774.76519 | 0.70193
SnS | 823.28971 | 0.7695
SnS | 876.29581 | 0.92032
SnS0.97Se0.03 | 301.88285 | 0.35115 | Science 27 Sep 2019: Vol. 365, Issue 6460, pp. 1418-1424
SnS0.97Se0.03 | 324.13614 | 0.38868
SnS0.97Se0.03 | 373.58788 | 0.43031
SnS0.97Se0.03 | 423.96685 | 0.51699
SnS0.97Se0.03 | 475.1185 | 0.58864
SnS0.97Se0.03 | 525.49747 | 0.63778
SnS0.97Se0.03 | 574.17654 | 0.68283
SnS0.97Se0.03 | 624.5555 | 0.72036
SnS0.97Se0.03 | 674.77993 | 0.76199
SnS0.97Se0.03 | 724.38622 | 0.73947
SnS0.97Se0.03 | 773.06528 | 0.78451
SnS0.97Se0.03 | 824.21693 | 0.82614
SnS0.97Se0.03 | 874.5959 | 1.1469
SnS0.94Se0.06 | 301.88285 | 0.49446 | Science 27 Sep 2019: Vol. 365, Issue 6460, pp. 1418-1424
SnS0.94Se0.06 | 324.90882 | 0.53609
SnS0.94Se0.06 | 373.58788 | 0.63778
SnS0.94Se0.06 | 423.96685 | 0.72787
SnS0.94Se0.06 | 475.1185 | 0.7811
SnS0.94Se0.06 | 526.42469 | 0.80362
SnS0.94Se0.06 | 574.17654 | 0.82614
SnS0.94Se0.06 | 624.5555 | 0.84525
SnS0.94Se0.06 | 674.77993 | 0.86777
SnS0.94Se0.06 | 725.1589 | 0.8978
SnS0.94Se0.06 | 774.76519 | 0.96946
SnS0.94Se0.06 | 825.91684 | 0.96537
SnS0.94Se0.06 | 875.36859 | 1.2561
SnS0.91Se0.09 | 301.88285 | 0.70193 | Science 27 Sep 2019: Vol. 365, Issue 6460, pp. 1418-1424
SnS0.91Se0.09 | 324.90882 | 0.78861
SnS0.91Se0.09 | 374.5151 | 0.94694
SnS0.91Se0.09 | 423.96685 | 1.06023
SnS0.91Se0.09 | 476.81841 | 1.1353
SnS0.91Se0.09 | 523.79757 | 1.20355
SnS0.91Se0.09 | 575.87644 | 1.27862
SnS0.91Se0.09 | 622.8556 | 1.36188
SnS0.91Se0.09 | 674.77993 | 1.41443
SnS0.91Se0.09 | 724.38622 | 1.42194
SnS0.91Se0.09 | 773.83797 | 1.41853
SnS0.91Se0.09 | 824.98962 | 1.46698
SnS0.91Se0.09 | 875.36859 | 1.64442
SnS0.88Se0.12 | 301.11017 | 0.44942 | Science 27 Sep 2019: Vol. 365, Issue 6460, pp. 1418-1424
SnS0.88Se0.12 | 325.83604 | 0.47535
SnS0.88Se0.12 | 375.28779 | 0.5436
SnS0.88Se0.12 | 424.73954 | 0.57704
SnS0.88Se0.12 | 475.1185 | 0.6528
SnS0.88Se0.12 | 522.09766 | 0.70535
SnS0.88Se0.12 | 574.17654 | 0.70193
SnS0.88Se0.12 | 625.32819 | 0.74288
SnS0.88Se0.12 | 674.00725 | 0.81864
SnS0.88Se0.12 | 722.68631 | 0.78861
SnS0.88Se0.12 | 774.76519 | 0.88279
SnS0.88Se0.12 | 823.28971 | 0.87528
SnS0.88Se0.12 | 863.46926 | 1.02611
SnS0.88Se0.12 | 875.36859 | 0.72446
Hf0.8Ti0.2CoSb0.8Sn0.2 | 356.71618 | 0.16442 | Nature Communications volume 10, Article number: 270 (2019)
Hf0.8Ti0.2CoSb0.8Sn0.2 | 426.07909 | 0.23973
Hf0.8Ti0.2CoSb0.8Sn0.2 | 524.14388 | 0.34483
Hf0.8Ti0.2CoSb0.8Sn0.2 | 623.20527 | 0.45035
Hf0.8Ti0.2CoSb0.8Sn0.2 | 726.85099 | 0.5898
Hf0.8Ti0.2CoSb0.8Sn0.2 | 829.3008 | 0.72676
Hf0.8Ti0.2CoSb0.8Sn0.2 | 939.32472 | 0.82276
Hf0.8Ti0.2CoSb0.8Sn0.2 | 1041.77453 | 0.91876
Hf0.8Ti0.2CoSb0.8Sn0.2 | 1142.03183 | 1.01269
Nb0.8Ti0.2FeSb | 356.71618 | 0.16442 | Nature Communications volume 10, Article number: 270 (2019)
Nb0.8Ti0.2FeSb | 428.27159 | 0.22856
Nb0.8Ti0.2FeSb | 521.95138 | 0.34483
Nb0.8Ti0.2FeSb | 626.59369 | 0.4938
Nb0.8Ti0.2FeSb | 722.46598 | 0.6378
Nb0.8Ti0.2FeSb | 822.52397 | 0.79545
Nb0.8Ti0.2FeSb | 923.97718 | 0.96014
Nb0.8Ti0.2FeSb | 1023.03857 | 1.10165
Nb0.88Hf0.12FeSb | 348.94275 | 0.18511 | Nature Communications volume 10, Article number: 270 (2019)
Nb0.88Hf0.12FeSb | 400.76561 | 0.25835
Nb0.88Hf0.12FeSb | 451.39256 | 0.33118
Nb0.88Hf0.12FeSb | 499.827 | 0.41601
Nb0.88Hf0.12FeSb | 550.65327 | 0.5029
Nb0.88Hf0.12FeSb | 600.08431 | 0.58524
Nb0.88Hf0.12FeSb | 649.71466 | 0.67669
Nb0.88Hf0.12FeSb | 701.53752 | 0.75655
Nb0.88Hf0.12FeSb | 753.16106 | 0.84345
Nb0.88Hf0.12FeSb | 802.79142 | 0.90965
Nb0.88Hf0.12FeSb | 851.22586 | 0.98289
Nb0.88Hf0.12FeSb | 901.85281 | 1.06524
Nb0.88Hf0.12FeSb | 952.67907 | 1.12482
Nb0.88Hf0.12FeSb | 999.9176 | 1.18648
Nb0.88Hf0.12FeSb | 1050.54455 | 1.24565
Nb0.88Hf0.12FeSb | 1099.17831 | 1.30523
Nb0.88Hf0.12FeSb | 1149.80526 | 1.36689
Nb0.88Hf0.12FeSb | 1201.4288 | 1.40372
Nb0.88Hf0.12FeSb | 1251.05915 | 1.45627
ZrCoBi0.65Sb0.15Sn0.2 | 351.13526 | 0.25587 | Nature Communications volume 10, Article number: 270 (2019)
ZrCoBi0.65Sb0.15Sn0.2 | 422.69067 | 0.35642
ZrCoBi0.65Sb0.15Sn0.2 | 522.94797 | 0.53931
ZrCoBi0.65Sb0.15Sn0.2 | 622.20868 | 0.7429
ZrCoBi0.65Sb0.15Sn0.2 | 722.46598 | 0.92124
ZrCoBi0.65Sb0.15Sn0.2 | 825.91238 | 1.09048
ZrCoBi0.65Sb0.15Sn0.2 | 924.97377 | 1.29158
ZrCoBi0.65Sb0.15Sn0.2 | 1025.23108 | 1.42192
Ta0.74V0.1Ti0.16FeSb | 351.13526 | 0.29684 | Nature Communications volume 10, Article number: 270 (2019)
Ta0.74V0.1Ti0.16FeSb | 423.88658 | 0.40897
Ta0.74V0.1Ti0.16FeSb | 522.94797 | 0.61007
Ta0.74V0.1Ti0.16FeSb | 621.01277 | 0.81821
Ta0.74V0.1Ti0.16FeSb | 721.27007 | 1.0011
Ta0.74V0.1Ti0.16FeSb | 822.52397 | 1.18399
Ta0.74V0.1Ti0.16FeSb | 924.97377 | 1.37144
Ta0.74V0.1Ti0.16FeSb | 1025.23108 | 1.51792
Mg3.2Sb1.5Bi0.49Te0.01 | 326.58682 | 0.12745 | APL Materials 6, 016106 (2018)
Mg3.2Sb1.5Bi0.49Te0.01 | 351.18438 | 0.18787
Mg3.2Sb1.5Bi0.49Te0.01 | 376.23577 | 0.26398
Mg3.2Sb1.5Bi0.49Te0.01 | 401.28716 | 0.35265
Mg3.2Sb1.5Bi0.49Te0.01 | 451.4807 | 0.56961
Mg3.2Sb1.5Bi0.49Te0.01 | 475.53366 | 0.68221
Mg3.2Sb1.5Bi0.49Te0.01 | 500.67581 | 0.78186
Mg3.2Sb1.5Bi0.49Te0.01 | 525.18261 | 0.91212
Mg3.2Sb1.5Bi0.49Te0.01 | 550.32476 | 1.00314
Mg3.2Sb1.5Bi0.49Te0.01 | 575.37615 | 1.08318
Mg3.2Sb1.5Bi0.49Te0.01 | 599.97371 | 1.1483
Mg3.2Sb1.5Bi0.49Te0.01 | 625.02509 | 1.1895
Mg3.2Sb1.5Bi0.49Te0.01 | 651.16567 | 1.21539
Mg3.2Sb1.5Bi0.49Te0.01 | 675.67246 | 1.246
Mg3.2Sb1.5Bi0.49Te0.01 | 699.2716 | 1.26326
Mg3.2Sb1.5Bi0.49Te0.01 | 326.58682 | 0.12745 | APL Materials 6, 016106 (2018)
Mg3.2Sb1.5Bi0.49Te0.02 | 351.18438 | 0.18787
Mg3.2Sb1.5Bi0.49Te0.03 | 376.23577 | 0.26398
Mg3.2Sb1.5Bi0.49Te0.04 | 401.28716 | 0.35265
Mg3.2Sb1.5Bi0.49Te0.05 | 451.4807 | 0.56961
Mg3.2Sb1.5Bi0.49Te0.06 | 475.53366 | 0.68221
Mg3.2Sb1.5Bi0.49Te0.07 | 500.67581 | 0.78186
Mg3.2Sb1.5Bi0.49Te0.08 | 525.18261 | 0.91212
Mg3.2Sb1.5Bi0.49Te0.09 | 550.32476 | 1.00314
Mg3.2Sb1.5Bi0.49Te0.10 | 575.37615 | 1.08318
Mg3.2Sb1.5Bi0.49Te0.11 | 599.97371 | 1.1483
Mg3.2Sb1.5Bi0.49Te0.12 | 625.02509 | 1.1895
Mg3.2Sb1.5Bi0.49Te0.13 | 651.16567 | 1.21539
Mg3.2Sb1.5Bi0.49Te0.14 | 675.67246 | 1.246
Mg3.2Sb1.5Bi0.49Te0.15 | 699.2716 | 1.26326
Mg3.1Sb1.5Bi0.49Te0.01 | 325.5884 | 0.12941 | APL Materials 6, 016106 (2018)
Mg3.1Sb1.5Bi0.49Te0.01 | 350.63979 | 0.20984
Mg3.1Sb1.5Bi0.49Te0.01 | 375.69117 | 0.29419
Mg3.1Sb1.5Bi0.49Te0.01 | 400.83333 | 0.38757
Mg3.1Sb1.5Bi0.49Te0.01 | 425.43089 | 0.48291
Mg3.1Sb1.5Bi0.49Te0.01 | 450.9361 | 0.58256
Mg3.1Sb1.5Bi0.49Te0.01 | 476.53209 | 0.68457
Mg3.1Sb1.5Bi0.49Te0.01 | 499.67739 | 0.78186
Mg3.1Sb1.5Bi0.49Te0.01 | 524.72878 | 0.87956
Mg3.1Sb1.5Bi0.49Te0.01 | 550.32476 | 0.97058
Mg3.1Sb1.5Bi0.49Te0.01 | 575.37615 | 1.05493
Mg3.1Sb1.5Bi0.49Te0.01 | 601.42596 | 1.12673
Mg3.1Sb1.5Bi0.49Te0.01 | 625.02509 | 1.1895
Mg3.1Sb1.5Bi0.49Te0.01 | 651.6195 | 1.23697
Mg3.1Sb1.5Bi0.49Te0.01 | 677.21548 | 1.25894
Mg3.1Sb1.5Bi0.49Te0.01 | 700.27002 | 1.26522
Mg3.03Sb1.5Bi0.49Te0.01 | 326.04223 | 0.18355 | APL Materials 6, 016106 (2018)
Mg3.03Sb1.5Bi0.49Te0.01 | 351.18438 | 0.27458
Mg3.03Sb1.5Bi0.49Te0.01 | 376.23577 | 0.38521
Mg3.03Sb1.5Bi0.49Te0.01 | 400.83333 | 0.49154
Mg3.03Sb1.5Bi0.49Te0.01 | 425.88471 | 0.61944
Mg3.03Sb1.5Bi0.49Te0.01 | 449.93768 | 0.74498
Mg3.03Sb1.5Bi0.49Te0.01 | 475.53366 | 0.86661
Mg3.03Sb1.5Bi0.49Te0.01 | 500.67581 | 0.98588
Mg3.03Sb1.5Bi0.49Te0.01 | 525.18261 | 1.09612
Mg3.03Sb1.5Bi0.49Te0.01 | 550.32476 | 1.20048
Mg3.03Sb1.5Bi0.49Te0.01 | 575.92074 | 1.28484
Mg3.03Sb1.5Bi0.49Te0.01 | 600.42754 | 1.3586
Mg3.03Sb1.5Bi0.49Te0.01 | 625.56969 | 1.42372
Mg3.03Sb1.5Bi0.49Te0.01 | 650.16725 | 1.46923
Mg3.03Sb1.5Bi0.49Te0.01 | 674.67404 | 1.49748
Mg3.03Sb1.5Bi0.49Te0.01 | 700.27002 | 1.49748
Mg3.01Sb1.5Bi0.49Te0.01 | 325.5884 | 0.14903 | APL Materials 6, 016106 (2018)
Mg3.01Sb1.5Bi0.49Te0.01 | 350.63979 | 0.24633
Mg3.01Sb1.5Bi0.49Te0.01 | 376.23577 | 0.38521
Mg3.01Sb1.5Bi0.49Te0.01 | 401.28716 | 0.53469
Mg3.01Sb1.5Bi0.49Te0.01 | 425.43089 | 0.68888
Mg3.01Sb1.5Bi0.49Te0.01 | 450.48227 | 0.83601
Mg3.01Sb1.5Bi0.49Te0.01 | 475.53366 | 0.96822
Mg3.01Sb1.5Bi0.49Te0.01 | 500.13122 | 1.0769
Mg3.01Sb1.5Bi0.49Te0.01 | 525.18261 | 1.1742
Mg3.01Sb1.5Bi0.49Te0.01 | 550.32476 | 1.23933
Mg3.01Sb1.5Bi0.49Te0.01 | 575.37615 | 1.31308
Mg3.01Sb1.5Bi0.49Te0.01 | 600.42754 | 1.38017
Mg3.01Sb1.5Bi0.49Te0.01 | 625.56969 | 1.42568
Mg3.01Sb1.5Bi0.49Te0.01 | 650.16725 | 1.45158
Mg3.01Sb1.5Bi0.49Te0.01 | 675.21863 | 1.47786
Mg3.01Sb1.5Bi0.49Te0.01 | 700.27002 | 1.47983
NbCoSn0.9Sb0.1 | 302.92614 | 0.04372 | Science Advances 21 Jun 2019:Vol. 5, no. 6, eaav5813
NbCoSn0.9Sb0.1 | 374.97794 | 0.07555
NbCoSn0.9Sb0.1 | 472.7347 | 0.14255
NbCoSn0.9Sb0.1 | 574.97036 | 0.22137
NbCoSn0.9Sb0.1 | 675.06394 | 0.3017
NbCoSn0.9Sb0.1 | 776.1312 | 0.39901
NbCoSn0.9Sb0.1 | 877.39318 | 0.48935
NbCoSn0.9Sb0.1 | 976.31836 | 0.57817
Zr0.5Hf0.5Co0.9Ni0.1Sb | 301.75773 | 0.05221 | Science Advances 21 Jun 2019:Vol. 5, no. 6, eaav5813
Zr0.5Hf0.5Co0.9Ni0.1Sb | 371.66745 | 0.0992
Zr0.5Hf0.5Co0.9Ni0.1Sb | 471.76103 | 0.20287
Zr0.5Hf0.5Co0.9Ni0.1Sb | 572.82828 | 0.31504
Zr0.5Hf0.5Co0.9Ni0.1Sb | 673.89553 | 0.46752
Zr0.5Hf0.5Co0.9Ni0.1Sb | 771.84703 | 0.60151
Zr0.5Hf0.5Co0.9Ni0.1Sb | 875.2511 | 0.72883
Zr0.5Hf0.5Co0.9Ni0.1Sb | 974.17628 | 0.89132
Zr0.5Hf0.5Co0.9Ni0.1Sb | 1075.24353 | 1.01531
Zr0.352Hf0.528Nb0.12CoSb | 300 | 0.08555 | Science Advances 21 Jun 2019:Vol. 5, no. 6, eaav5813
Zr0.352Hf0.528Nb0.12CoSb | 374.97794 | 0.13921
Zr0.352Hf0.528Nb0.12CoSb | 473.90311 | 0.21955
Zr0.352Hf0.528Nb0.12CoSb | 574.97036 | 0.31686
Zr0.352Hf0.528Nb0.12CoSb | 673.89553 | 0.43084
Zr0.352Hf0.528Nb0.12CoSb | 773.01544 | 0.54786
Zr0.352Hf0.528Nb0.12CoSb | 871.94061 | 0.67518
Zr0.352Hf0.528Nb0.12CoSb | 972.03419 | 0.78916
Zr0.352Hf0.528Nb0.12CoSb | 1071.93304 | 0.89981
Zr0.352Hf0.528Nb0.12CoSb | 1172.02662 | 0.9953
ZrCo0.9Ni0.1Bi0.85Sb0.15 | 301.75773 | 0.09586 | Science Advances 21 Jun 2019:Vol. 5, no. 6, eaav5813
ZrCo0.9Ni0.1Bi0.85Sb0.15 | 375.95161 | 0.1577
ZrCo0.9Ni0.1Bi0.85Sb0.15 | 476.04519 | 0.27654
ZrCo0.9Ni0.1Bi0.85Sb0.15 | 574.97036 | 0.40234
ZrCo0.9Ni0.1Bi0.85Sb0.15 | 673.89553 | 0.54967
ZrCo0.9Ni0.1Bi0.85Sb0.15 | 773.98911 | 0.70367
ZrCo0.9Ni0.1Bi0.85Sb0.15 | 877.39318 | 0.89132
ZrCo0.9Ni0.1Bi0.85Sb0.15 | 970.86579 | 1.04199
Zr0.4Hf0.6NiSn0.985Sb0.015 | 300 | 0.12254 | Science Advances 21 Jun 2019:Vol. 5, no. 6, eaav5813
Zr0.4Hf0.6NiSn0.985Sb0.015 | 373.80953 | 0.19954
Zr0.4Hf0.6NiSn0.985Sb0.015 | 470.59262 | 0.33353
Zr0.4Hf0.6NiSn0.985Sb0.015 | 571.85461 | 0.48601
Zr0.4Hf0.6NiSn0.985Sb0.015 | 672.92186 | 0.65517
Zr0.4Hf0.6NiSn0.985Sb0.015 | 769.70495 | 0.81766
Zr0.4Hf0.6NiSn0.985Sb0.015 | 869.79853 | 0.92649
Zr0.4Hf0.6NiSn0.985Sb0.015 | 969.89211 | 0.99682
Zr0.4Hf0.6NiSn0.985Sb0.015 | 1070.95937 | 0.99197
Zr0.4Hf0.6NiSn0.985Sb0.015 | 1121.59036 | 0.94498
MgAgSb | 298.7099 | 0.50008 | Nano Energy Volume 7, July 2014, Pages 97-103
MgAgSb | 323.79305 | 0.58681
MgAgSb | 348.94309 | 0.66352
MgAgSb | 374.09313 | 0.7289
MgAgSb | 398.84183 | 0.77205
MgAgSb | 424.32631 | 0.83002
MgAgSb | 447.93792 | 0.88755
MgAgSb | 473.42239 | 0.84919
MgAgSb | 499.3082 | 0.85137
MgAgSb | 523.65558 | 0.8104
MgAgSb | 548.80562 | 0.76725
MgAgSb | 574.2901 | 0.69752
BiCu0.9SeO | 326.15229 | 0.00629 | J. Am. Chem. Soc. 2011, 133, 50, 20112–20115
BiCu0.9SeO | 375.65745 | 0.00753
BiCu0.9SeO | 421.7051 | 0.00629
BiCu0.9SeO | 473.88196 | 0.00753
BiCu0.9SeO | 524.17292 | 0.00753
BiCu0.9SeO | 575.40682 | 0.00753
BiCu0.9SeO | 623.96902 | 0.00753
BiCu0.9SeO | 668.28792 | 0.00753
BiCu0.9SeO | 725.65104 | 0.00901
BiCu0.9SeO | 769.81278 | 0.00901
BiCu0.9SeO | 818.53214 | 0.00901
BiCu0.9SeO | 866.30855 | 0.01444
BiCu0.9SeO | 918.32825 | 0.02111
BiCu0.925SeO | 327.09525 | 0.03617 | J. Am. Chem. Soc. 2011, 133, 50, 20112–20115
BiCu0.925SeO | 377.3862 | 0.04308
BiCu0.925SeO | 427.83431 | 0.04975
BiCu0.925SeO | 475.61072 | 0.05123
BiCu0.925SeO | 525.11587 | 0.05666
BiCu0.925SeO | 573.67807 | 0.06753
BiCu0.925SeO | 623.18323 | 0.08407
BiCu0.925SeO | 668.28792 | 0.09617
BiCu0.925SeO | 723.92229 | 0.12481
BiCu0.925SeO | 769.02699 | 0.15222
BiCu0.925SeO | 821.04669 | 0.17938
BiCu0.925SeO | 869.76605 | 0.21765
BiCu0.925SeO | 924.45746 | 0.24901
BiCu0.975SeO | 325.3665 | 0.02259 | J. Am. Chem. Soc. 2011, 133, 50, 20112–20115
BiCu0.975SeO | 376.6004 | 0.02382
BiCu0.975SeO | 419.19055 | 0.03345
BiCu0.975SeO | 480.79697 | 0.05123
BiCu0.975SeO | 518.04371 | 0.07987
BiCu0.975SeO | 578.07853 | 0.09765
BiCu0.975SeO | 617.05402 | 0.15074
BiCu0.975SeO | 675.20293 | 0.23938
BiCu0.975SeO | 719.52183 | 0.33098
BiCu0.975SeO | 769.81278 | 0.43321
BiCu0.975SeO | 818.53214 | 0.53271
BiCu0.975SeO | 868.82309 | 0.67049
BiCu0.975SeO | 921.78575 | 0.78926
BiCu0.95SeO | 327.09525 | 0.05666 | J. Am. Chem. Soc. 2011, 133, 50, 20112–20115
BiCu0.95SeO | 377.3862 | 0.06209
BiCu0.95SeO | 422.64806 | 0.07172
BiCu0.95SeO | 479.06822 | 0.08259
BiCu0.95SeO | 521.50121 | 0.10037
BiCu0.95SeO | 577.13557 | 0.12358
BiCu0.95SeO | 624.91198 | 0.15765
BiCu0.95SeO | 675.20293 | 0.19716
BiCu0.95SeO | 722.97933 | 0.23666
BiCu0.95SeO | 769.81278 | 0.28185
BiCu0.95SeO | 819.31794 | 0.33222
BiCu0.95SeO | 868.0373 | 0.37716
BiCu0.95SeO | 919.2712 | 0.41419
BiCu0.985SeO | 327.09525 | 0.06901 | J. Am. Chem. Soc. 2011, 133, 50, 20112–20115
BiCu0.985SeO | 377.3862 | 0.08407
BiCu0.985SeO | 419.97635 | 0.09222
BiCu0.985SeO | 477.33947 | 0.10703
BiCu0.985SeO | 520.71541 | 0.13024
BiCu0.985SeO | 576.19262 | 0.17814
BiCu0.985SeO | 625.69777 | 0.23666
BiCu0.985SeO | 674.41713 | 0.30506
BiCu0.985SeO | 718.57888 | 0.36358
BiCu0.985SeO | 770.75574 | 0.4374
BiCu0.985SeO | 825.44715 | 0.52061
BiCu0.985SeO | 869.76605 | 0.57913
BiCu0.985SeO | 920.99996 | 0.64333
Bi0.875La0.125Cu1Se1O1 | 303.10006 | 0.02936 | APPLIED PHYSICS LETTERS 106, 233903 (2015)
Bi0.875La0.125Cu1Se1O1 | 322.99768 | 0.03577
Bi0.875La0.125Cu1Se1O1 | 372.51731 | 0.04698
Bi0.875La0.125Cu1Se1O1 | 424.58025 | 0.06344
Bi0.875La0.125Cu1Se1O1 | 474.24949 | 0.08106
Bi0.875La0.125Cu1Se1O1 | 523.02109 | 0.10759
Bi0.875La0.125Cu1Se1O1 | 573.28876 | 0.1419
Bi0.875La0.125Cu1Se1O1 | 623.70603 | 0.1849
Bi0.875La0.125Cu1Se1O1 | 672.47763 | 0.24162
Bi0.875La0.125Cu1Se1O1 | 724.54057 | 0.30612
Bi0.875La0.125Cu1Se1O1 | 774.20981 | 0.3768
Bi0.875La0.125Cu1Se1O1 | 823.72944 | 0.4477
Bi0.875La0.125Cu1Se1O1 | 876.69001 | 0.54628
Bi0.875La0.125Cu1Se1O1 | 922.91831 | 0.62587
Bi0.92La0.08Cu1Se1O1 | 300.70636 | 0.02044 | APPLIED PHYSICS LETTERS 106, 233903 (2015)
Bi0.92La0.08Cu1Se1O1 | 370.87164 | 0.03943
Bi0.92La0.08Cu1Se1O1 | 421.28891 | 0.05201
Bi0.92La0.08Cu1Se1O1 | 472.60382 | 0.0774
Bi0.92La0.08Cu1Se1O1 | 524.66676 | 0.10393
Bi0.92La0.08Cu1Se1O1 | 573.28876 | 0.14441
Bi0.92La0.08Cu1Se1O1 | 623.70603 | 0.18101
Bi0.92La0.08Cu1Se1O1 | 674.1233 | 0.23796
Bi0.92La0.08Cu1Se1O1 | 725.4382 | 0.28714
Bi0.92La0.08Cu1Se1O1 | 774.20981 | 0.3832
Bi0.92La0.08Cu1Se1O1 | 823.72944 | 0.48567
Bi0.92La0.08Cu1Se1O1 | 873.24907 | 0.61833
Bi0.92La0.08Cu1Se1O1 | 923.66634 | 0.73452
Bi0.94La0.06Cu1Se1O1 | 302.35203 | 0.02799 | APPLIED PHYSICS LETTERS 106, 233903 (2015)
Bi0.94La0.06Cu1Se1O1 | 322.99768 | 0.02685
Bi0.94La0.06Cu1Se1O1 | 373.41495 | 0.03828
Bi0.94La0.06Cu1Se1O1 | 422.18655 | 0.04698
Bi0.94La0.06Cu1Se1O1 | 474.24949 | 0.06733
Bi0.94La0.06Cu1Se1O1 | 573.28876 | 0.12154
Bi0.94La0.06Cu1Se1O1 | 622.06036 | 0.16591
Bi0.94La0.06Cu1Se1O1 | 672.47763 | 0.21898
Bi0.94La0.06Cu1Se1O1 | 722.8949 | 0.27959
Bi0.94La0.06Cu1Se1O1 | 774.20981 | 0.34409
Bi0.94La0.06Cu1Se1O1 | 821.18613 | 0.43237
Bi0.94La0.06Cu1Se1O1 | 873.24907 | 0.54742
Bi0.94La0.06Cu1Se1O1 | 923.66634 | 0.67757
Bi0.9La0.1Cu1Se1O1 | 303.10006 | 0.02433 | APPLIED PHYSICS LETTERS 106, 233903 (2015)
Bi0.9La0.1Cu1Se1O1 | 326.28901 | 0.02799
Bi0.9La0.1Cu1Se1O1 | 372.51731 | 0.03943
Bi0.9La0.1Cu1Se1O1 | 424.58025 | 0.05704
Bi0.9La0.1Cu1Se1O1 | 474.99752 | 0.0774
Bi0.9La0.1Cu1Se1O1 | 524.66676 | 0.10896
Bi0.9La0.1Cu1Se1O1 | 572.54073 | 0.14052
Bi0.9La0.1Cu1Se1O1 | 622.958 | 0.1746
Bi0.9La0.1Cu1Se1O1 | 672.47763 | 0.23659
Bi0.9La0.1Cu1Se1O1 | 726.18623 | 0.28714
Bi0.9La0.1Cu1Se1O1 | 774.20981 | 0.37176
Bi0.9La0.1Cu1Se1O1 | 822.98141 | 0.44518
Bi0.9La0.1Cu1Se1O1 | 871.6034 | 0.54742
Bi0.9La0.1Cu1Se1O1 | 924.56398 | 0.66384
Cu2Te1 | 302.17272 | 0.09742 | NPG Asia Materials (2015) 7, e210
Cu2Te1 | 348.16933 | 0.12579
Cu2Te1 | 401.18551 | 0.1538
Cu2Te1 | 450.13773 | 0.18981
Cu2Te1 | 499.27467 | 0.2462
Cu2Te1 | 549.15051 | 0.3044
Cu2Te1 | 598.28746 | 0.34077
Cu2Te1 | 650.38001 | 0.34659
Cu2Te1 | 698.22387 | 0.43499
Cu2Te1 | 749.39279 | 0.52556
Cu2Te1 | 800.37699 | 0.62996
Cu2Te1 | 850.43756 | 0.71035
Cu2Te1 | 898.28143 | 0.77473
Cu2Te1 | 950.37397 | 0.92569
Cu2Te1 | 1001.5429 | 1.08429
Ag8Sn0.85Nb0.15Se6 | 299.90272 | 0.44394 | Adv. Sci. 2016, 3, 1600196
Ag8Sn0.85Nb0.15Se6 | 327.02484 | 0.23485
Ag8Sn0.85Nb0.15Se6 | 352.56004 | 0.19496
Ag8Sn0.85Nb0.15Se6 | 378.96083 | 0.21766
Ag8Sn0.85Nb0.15Se6 | 401.17789 | 0.26168
Ag8Sn0.85Nb0.15Se6 | 427.57868 | 0.27475
Ag8Sn0.85Nb0.15Se6 | 450.66134 | 0.28231
Ag8Sn0.85Nb0.15Se6 | 476.91787 | 0.29366
Ag8Sn0.85Nb0.15Se6 | 502.45306 | 0.31085
Ag8Sn0.85Nb0.15Se6 | 527.98825 | 0.34318
Ag8Sn0.85Nb0.15Se6 | 550.34958 | 0.37551
Ag8Sn0.85Nb0.15Se6 | 575.01917 | 0.40577
Ag8Sn0.85Nb0.15Se6 | 598.96743 | 0.44566
Ag8Sn0.85Nb0.15Se6 | 626.81089 | 0.49346
Ag8Sn0.85Nb0.15Se6 | 651.62475 | 0.54092
Ag8Sn0.85Nb0.15Se6 | 677.88127 | 0.59972
Ag8Sn0.85Nb0.15Se6 | 699.377 | 0.66059
Ag8Sn0.85Nb0.15Se6 | 728.08606 | 0.75
Ag8Sn0.85Nb0.15Se6 | 752.03432 | 0.86383
Ag8Sn0.85Nb0.15Se6 | 776.70391 | 1.01789
Ag8Sn0.85Nb0.15Se6 | 803.82603 | 1.18124
Pb1Te1I1 | 299.0295 | 0.13099 | Energy Environ. Sci., 2012, 5, 7963–7969
Pb1Te1I1 | 323.91732 | 0.15687
Pb1Te1I1 | 349.62563 | 0.20039
Pb1Te1I1 | 376.01766 | 0.24588
Pb1Te1I1 | 401.04223 | 0.29764
Pb1Te1I1 | 425.93006 | 0.35411
Pb1Te1I1 | 450.81788 | 0.41057
Pb1Te1I1 | 477.20992 | 0.47958
Pb1Te1I1 | 502.23449 | 0.54468
Pb1Te1I1 | 527.12232 | 0.62075
Pb1Te1I1 | 552.01014 | 0.69839
Pb1Te1I1 | 576.21424 | 0.77446
Pb1Te1I1 | 602.60627 | 0.85249
Pb1Te1I1 | 627.4941 | 0.94111
Pb1Te1I1 | 652.51867 | 1.02581
Pb1Te1I1 | 677.4065 | 1.10815
Pb1Te1I1 | 702.29432 | 1.1905
Pb1Te1I1 | 728.00262 | 1.26422
Pb1Te1I1 | 755.21514 | 1.32696
Pb1Te1I1 | 779.28249 | 1.37244
Pb1Te1I1 | 803.48658 | 1.39401
Pb1Te1La1 | 301.35418 | 0.11374 | Energy Environ. Sci., 2012, 5, 7963–7969
Pb1Te1La1 | 323.91732 | 0.14824
Pb1Te1La1 | 350.4461 | 0.18745
Pb1Te1La1 | 374.51345 | 0.22392
Pb1Te1La1 | 400.22176 | 0.26941
Pb1Te1La1 | 425.93006 | 0.31725
Pb1Te1La1 | 450.81788 | 0.38234
Pb1Te1La1 | 475.70571 | 0.43841
Pb1Te1La1 | 502.23449 | 0.49488
Pb1Te1La1 | 526.30184 | 0.55566
Pb1Te1La1 | 553.51435 | 0.62075
Pb1Te1La1 | 576.21424 | 0.68349
Pb1Te1La1 | 602.60627 | 0.75054
Pb1Te1La1 | 627.4941 | 0.82191
Pb1Te1La1 | 652.51867 | 0.88504
Pb1Te1La1 | 678.09023 | 0.93052
Pb1Te1La1 | 704.61901 | 0.96934
Pb1Te1La1 | 729.50683 | 1.01718
Pb1Te1La1 | 751.38624 | 1.05169
Pb1Te1La1 | 779.28249 | 1.0862
Pb1Te1La1 | 804.99079 | 1.10384
Pb1Te1La1 | 829.19488 | 1.12737
Pb1Te1La1 | 854.08271 | 1.14501
Sn0.98Pb0.01Zn0.01Se1 | 304.86762 | 0.02772 | Nano Energy 53 (2018) 683–689684
Sn0.98Pb0.01Zn0.01Se1 | 321.90268 | 0.02294
Sn0.98Pb0.01Zn0.01Se1 | 376.33804 | 0.07147
Sn0.98Pb0.01Zn0.01Se1 | 423.0884 | 0.13272
Sn0.98Pb0.01Zn0.01Se1 | 474.06551 | 0.20749
Sn0.98Pb0.01Zn0.01Se1 | 522.8652 | 0.27352
Sn0.98Pb0.01Zn0.01Se1 | 573.84231 | 0.32682
Sn0.98Pb0.01Zn0.01Se1 | 622.00159 | 0.33079
Sn0.98Pb0.01Zn0.01Se1 | 673.61911 | 0.42784
Sn0.98Pb0.01Zn0.01Se1 | 723.82772 | 0.63864
Sn0.98Pb0.01Zn0.01Se1 | 772.62742 | 1.01649
Sn0.98Pb0.01Zn0.01Se1 | 822.96411 | 1.61867
Sn0.98Pb0.01Zn0.01Se1 | 849.86158 | 1.95674
Sn0.98Pb0.01Zn0.01Se1 | 873.81313 | 2.21607
Sn0.96Pb0.01Zn0.03Se1 | 302.81829 | 0.04044 | Nano Energy 53 (2018) 683–689684
Sn0.96Pb0.01Zn0.03Se1 | 323.3116 | 0.05397
Sn0.96Pb0.01Zn0.03Se1 | 374.92912 | 0.06272
Sn0.96Pb0.01Zn0.03Se1 | 422.44799 | 0.15977
Sn0.96Pb0.01Zn0.03Se1 | 474.06551 | 0.25602
Sn0.96Pb0.01Zn0.03Se1 | 521.45629 | 0.33954
Sn0.96Pb0.01Zn0.03Se1 | 573.84231 | 0.39204
Sn0.96Pb0.01Zn0.03Se1 | 622.64201 | 0.48432
Sn0.96Pb0.01Zn0.03Se1 | 671.4417 | 0.59489
Sn0.96Pb0.01Zn0.03Se1 | 723.82772 | 0.66966
Sn0.96Pb0.01Zn0.03Se1 | 771.987 | 0.94172
Sn0.96Pb0.01Zn0.03Se1 | 820.78669 | 1.36809
Sn0.96Pb0.01Zn0.03Se1 | 851.27049 | 1.69742
Sn0.96Pb0.01Zn0.03Se1 | 873.81313 | 2.06254
Sn0.97Pb0.01Zn0.02Se1 | 303.84296 | 0.01499 | Nano Energy 53 (2018) 683–689684
Sn0.97Pb0.01Zn0.02Se1 | 323.69585 | 0.04283
Sn0.97Pb0.01Zn0.02Se1 | 374.28871 | 0.06829
Sn0.97Pb0.01Zn0.02Se1 | 421.93565 | 0.09454
Sn0.97Pb0.01Zn0.02Se1 | 474.83401 | 0.16931
Sn0.97Pb0.01Zn0.02Se1 | 526.06728 | 0.22261
Sn0.97Pb0.01Zn0.02Se1 | 574.35464 | 0.26318
Sn0.97Pb0.01Zn0.02Se1 | 623.15434 | 0.29261
Sn0.97Pb0.01Zn0.02Se1 | 672.85061 | 0.39045
Sn0.97Pb0.01Zn0.02Se1 | 721.39414 | 0.58694
Sn0.97Pb0.01Zn0.02Se1 | 773.39592 | 0.91228
Sn0.97Pb0.01Zn0.02Se1 | 822.83603 | 1.3673
Sn0.97Pb0.01Zn0.02Se1 | 849.47733 | 1.67435
Sn0.97Pb0.01Zn0.02Se1 | 873.94122 | 1.92254
Sn0.99Pb0.01Zn0Se1 | 302.69021 | 0.01817 | Nano Energy 53 (2018) 683–689684
Sn0.99Pb0.01Zn0Se1 | 322.5431 | 0.03329
Sn0.99Pb0.01Zn0Se1 | 372.62363 | 0.08101
Sn0.99Pb0.01Zn0Se1 | 424.6254 | 0.13988
Sn0.99Pb0.01Zn0Se1 | 475.73059 | 0.20034
Sn0.99Pb0.01Zn0Se1 | 523.6337 | 0.25681
Sn0.99Pb0.01Zn0Se1 | 572.81765 | 0.24409
Sn0.99Pb0.01Zn0Se1 | 622.12967 | 0.24647
Sn0.99Pb0.01Zn0Se1 | 671.82595 | 0.30454
Sn0.99Pb0.01Zn0Se1 | 723.82772 | 0.57819
Sn0.99Pb0.01Zn0Se1 | 774.54866 | 0.96081
Sn0.99Pb0.01Zn0Se1 | 823.47644 | 1.26468
Sn0.99Pb0.01Zn0Se1 | 850.11774 | 1.47309
Sn0.99Pb0.01Zn0Se1 | 874.19738 | 1.70299
Cu2Se1 | 320.25494 | 0.3256 | Adv. Mater. 2013, 25, 6607–6612
Cu2Se1 | 342.0055 | 0.35419
Cu2Se1 | 350.55442 | 0.38669
Cu2Se1 | 362.92387 | 0.46207
Cu2Se1 | 371.88888 | 0.53355
Cu2Se1 | 376.08768 | 0.58034
Cu2Se1 | 382.36697 | 0.7597
Cu2Se1 | 391.74808 | 1.16196
Cu2Se1 | 401.16702 | 2.21798
Cu2Se1 | 401.81008 | 1.28089
Cu2Se1 | 406.80325 | 0.44777
Cu2Se1 | 408.69461 | 0.25021
Cu2Se1 | 410.359 | 0.18523
Cu2Se1 | 415.57913 | 0.336
Cu2Se1 | 420.61013 | 0.35094
Cu2Se1 | 433.16872 | 0.36849
Cu2Se1 | 442.13373 | 0.37954
Cu2Se1 | 450.53134 | 0.38993
Cu2Se1 | 461.3877 | 0.40813
Cu2Se1 | 469.33139 | 0.42958
Cu2Se0.92I0.08 | 303.95148 | 0.21772 | Adv. Mater. 2013, 25, 6607–6612
Cu2Se0.92I0.08 | 311.06297 | 0.23202
Cu2Se0.92I0.08 | 321.08714 | 0.26061
Cu2Se0.92I0.08 | 330.92217 | 0.30025
Cu2Se0.92I0.08 | 340.34111 | 0.37564
Cu2Se0.92I0.08 | 352.67273 | 0.51601
Cu2Se0.92I0.08 | 360.38945 | 0.82794
Cu2Se0.92I0.08 | 370.03535 | 0.37564
Cu2Se0.92I0.08 | 384.44746 | 0.26451
Cu2Se0.92I0.08 | 393.63944 | 0.27166
Cu2Se0.92I0.08 | 400.75093 | 0.27881
Cu2Se0.92I0.08 | 413.30951 | 0.30415
Cu2Se0.92I0.08 | 421.44233 | 0.31455
Cu2Se0.92I0.08 | 433.16872 | 0.3217
Cu2Se0.92I0.08 | 440.2802 | 0.34314
Cu2Se0.92I0.08 | 450.72047 | 0.35809
Cu2Se0.92I0.08 | 461.8038 | 0.36524
Cu2Se0.92I0.08 | 470.16358 | 0.38279
Cu2Se0.96I0.04 | 300.39573 | 0.18198 | Adv. Mater. 2013, 25, 6607–6612
Cu2Se0.96I0.04 | 312.31126 | 0.20732
Cu2Se0.96I0.04 | 324.45374 | 0.23592
Cu2Se0.96I0.04 | 332.39743 | 0.27166
Cu2Se0.96I0.04 | 339.69805 | 0.30415
Cu2Se0.96I0.04 | 352.44577 | 0.39708
Cu2Se0.96I0.04 | 362.92387 | 0.50496
Cu2Se0.96I0.04 | 370.03535 | 0.60569
Cu2Se0.96I0.04 | 378.16817 | 1.10478
Cu2Se0.96I0.04 | 380.47562 | 0.74216
Cu2Se0.96I0.04 | 386.11185 | 0.19953
Cu2Se0.96I0.04 | 390.49979 | 0.21772
Cu2Se0.96I0.04 | 399.91873 | 0.27166
Cu2Se0.96I0.04 | 409.33767 | 0.28986
Cu2Se0.96I0.04 | 420.0049 | 0.30025
Cu2Se0.96I0.04 | 432.10956 | 0.32885
Cu2Se0.96I0.04 | 442.36069 | 0.34314
Cu2Se0.96I0.04 | 451.36353 | 0.35809
Cu2Se0.96I0.04 | 463.88429 | 0.37564
Cu2Se0.96I0.04 | 470.57968 | 0.38669
Cu2Se0.99Te0.01 | 302.57443 | 0.39724 | J. Mater. Chem. A, 2016, 4, 9213–9219
Cu2Se0.99Te0.01 | 325.98857 | 0.4222
Cu2Se0.99Te0.01 | 342.96382 | 0.50763
Cu2Se0.99Te0.01 | 373.69487 | 0.54757
Cu2Se0.99Te0.01 | 389.93843 | 0.58141
Cu2Se0.99Te0.01 | 422.27921 | 0.10933
Cu2Se0.99Te0.01 | 471.59523 | 0.58751
Cu2Se0.99Te0.01 | 521.64295 | 0.75005
Cu2Se0.99Te0.01 | 571.83701 | 0.83548
Cu2Se0.99Te0.01 | 621.88472 | 0.87265
Cu2Se0.99Te0.01 | 670.46906 | 0.97694
Cu2Se0.99Te0.01 | 717.29733 | 1.03519
Cu2Se0.99Te0.01 | 767.49138 | 1.06847
Cu2Se0.99Te0.01 | 815.19769 | 1.13615
Cu2Se0.99Te0.01 | 864.51371 | 1.12062
Cu2Se0.98Te0.02 | 304.18416 | 0.35452
Cu2Se0.98Te0.02 | 329.20801 | 0.40057 | J. Mater. Chem. A, 2016, 4, 9213–9219
Cu2Se0.98Te0.02 | 342.23213 | 0.44661
Cu2Se0.98Te0.02 | 375.3046 | 0.51373
Cu2Se0.98Te0.02 | 391.54815 | 0.52927
Cu2Se0.98Te0.02 | 400.32845 | 0.88485
Cu2Se0.98Te0.02 | 423.0109 | 0.11543
Cu2Se0.98Te0.02 | 473.93665 | 0.73452
Cu2Se0.98Te0.02 | 524.86239 | 0.87542
Cu2Se0.98Te0.02 | 574.17842 | 1.02576
Cu2Se0.98Te0.02 | 622.76275 | 1.13893
Cu2Se0.98Te0.02 | 669.59103 | 1.32587
Cu2Se0.98Te0.02 | 717.29733 | 1.44237
Cu2Se0.98Te0.02 | 766.61335 | 1.53168
Cu2Se0.98Te0.02 | 815.19769 | 1.65428
Cu2Se0.98Te0.02 | 866.85513 | 1.74304
Cu2Se0.95Te0.05 | 307.4036 | 0.33011 | J. Mater. Chem. A, 2016, 4, 9213–9219
Cu2Se0.95Te0.05 | 327.59829 | 0.36673
Cu2Se0.95Te0.05 | 342.96382 | 0.39113
Cu2Se0.95Te0.05 | 376.18263 | 0.44051
Cu2Se0.95Te0.05 | 384.23123 | 0.47379
Cu2Se0.95Te0.05 | 402.81621 | 0.67627
Cu2Se0.95Te0.05 | 423.88893 | 0.11876
Cu2Se0.95Te0.05 | 474.81468 | 0.56588
Cu2Se0.95Te0.05 | 524.86239 | 0.67627
Cu2Se0.95Te0.05 | 571.83701 | 0.76836
Cu2Se0.95Te0.05 | 622.76275 | 0.87875
Cu2Se0.95Te0.05 | 670.46906 | 0.96141
Cu2Se0.95Te0.05 | 718.17536 | 1.04129
Cu2Se0.95Te0.05 | 766.61335 | 1.10842
Cu2Se0.95Te0.05 | 817.5391 | 1.13893
Cu2Se0.95Te0.05 | 866.12344 | 1.17609
Cu2Se0.9Te0.1 | 303.30613 | 0.17978 | J. Mater. Chem. A, 2016, 4, 9213–9219
Cu2Se0.9Te0.1 | 327.59829 | 0.19198
Cu2Se0.9Te0.1 | 342.96382 | 0.21362
Cu2Se0.9Te0.1 | 374.5729 | 0.2347
Cu2Se0.9Te0.1 | 384.96293 | 0.2347
Cu2Se0.9Te0.1 | 393.15787 | 0.25023
Cu2Se0.9Te0.1 | 401.93818 | 0.34842
Cu2Se0.9Te0.1 | 426.23034 | 0.09102
Cu2Se0.9Te0.1 | 475.54637 | 0.32068
Cu2Se0.9Te0.1 | 523.25267 | 0.44328
Cu2Se0.9Te0.1 | 573.44673 | 0.68848
Cu2Se0.9Te0.1 | 620.275 | 0.64853
Cu2Se0.9Te0.1 | 668.85933 | 0.67627
Cu2Se0.9Te0.1 | 718.17536 | 0.69791
Cu2Se0.9Te0.1 | 766.61335 | 0.6918
Cu2Se0.9Te0.1 | 815.92938 | 0.68848
Cu2Se0.9Te0.1 | 865.24541 | 0.71899
In1Cu2Se1 | 301.86167 | 0.19505 | P. Peng et al. / Intermetallics 75 (2016) 72e78
In1Cu2Se1 | 371.75917 | 0.32513
In1Cu2Se1 | 473.55619 | 0.19985
In1Cu2Se1 | 574.06316 | 0.32775
In1Cu2Se1 | 673.86647 | 0.44343
In1Cu2Se1 | 773.66978 | 0.51807
In1Cu2Se1 | 824.21646 | 0.63899
Fe1Cu2Se1 | 303.15172 | 0.16842 | P. Peng et al. / Intermetallics 75 (2016) 72e78
Fe1Cu2Se1 | 372.46283 | 0.24568
Fe1Cu2Se1 | 474.25986 | 0.25529
Fe1Cu2Se1 | 575.35322 | 0.44823
Fe1Cu2Se1 | 673.86647 | 0.65339
Fe1Cu2Se1 | 773.66978 | 0.89915
Fe1Cu2Se1 | 824.80284 | 1.06328
Sm1Cu2Se1 | 303.15172 | 0.16624 | P. Peng et al. / Intermetallics 75 (2016) 72e78
Sm1Cu2Se1 | 374.45655 | 0.30592
Sm1Cu2Se1 | 472.9698 | 0.33735
Sm1Cu2Se1 | 572.77311 | 0.52287
Sm1Cu2Se1 | 673.1628 | 0.72323
Sm1Cu2Se1 | 774.25616 | 0.938
Sm1Cu2Se1 | 824.80284 | 1.06328
Zn1Cu2Se1 | 304.44178 | 0.17802 | P. Peng et al. / Intermetallics 75 (2016) 72e78
Zn1Cu2Se1 | 373.75289 | 0.40239
Zn1Cu2Se1 | 472.26614 | 0.27711
Zn1Cu2Se1 | 574.64955 | 0.5447
Zn1Cu2Se1 | 675.74291 | 0.85332
Zn1Cu2Se1 | 773.66978 | 1.0803
Zn1Cu2Se1 | 824.21646 | 1.24924
Ni1Cu2Se1 | 305.02817 | 0.14703 | P. Peng et al. / Intermetallics 75 (2016) 72e78
Ni1Cu2Se1 | 374.45655 | 0.412
Ni1Cu2Se1 | 473.55619 | 0.39541
Ni1Cu2Se1 | 573.3595 | 0.62458
Ni1Cu2Se1 | 673.1628 | 0.9332
Ni1Cu2Se1 | 774.25616 | 1.28983
Ni1Cu2Se1 | 823.51279 | 1.5046
Mn1Cu2Se1 | 303.73811 | 0.10338 | P. Peng et al. / Intermetallics 75 (2016) 72e78
Mn1Cu2Se1 | 373.75289 | 0.38799
Mn1Cu2Se1 | 474.25986 | 0.30854
Mn1Cu2Se1 | 574.64955 | 0.49188
Mn1Cu2Se1 | 673.86647 | 0.79308
Mn1Cu2Se1 | 773.66978 | 1.10213
Mn1Cu2Se1 | 824.80284 | 1.27063
Cu1.98Ag0.02Se0.99S0.01 | 301.2696 | 0.28621 | ACS Appl. Mater. Interfaces 2019, 11, 13433−13440
Cu1.98Ag0.02Se0.99S0.01 | 349.21273 | 0.43444
Cu1.98Ag0.02Se0.99S0.01 | 450.83452 | 0.45538
Cu1.98Ag0.02Se0.99S0.01 | 505.2485 | 0.57139
Cu1.98Ag0.02Se0.99S0.01 | 552.4563 | 0.65409
Cu1.98Ag0.02Se0.99S0.01 | 602.89954 | 0.74056
Cu1.98Ag0.02Se0.99S0.01 | 654.07809 | 0.83831
Cu1.98Ag0.02Se0.99S0.01 | 704.37426 | 0.92746
Cu1.98Ag0.02Se0.99S0.01 | 751.58207 | 1.02789
Cu1.98Ag0.02Se0.99S0.01 | 801.87824 | 1.08428
Cu1.98Ag0.02Se0.99S0.01 | 851.58614 | 1.24487
Cu1.98Ag0.02Se0.99S0.01 | 901.14699 | 1.36356
Cu1.94Ag0.06Se0.97S0.03 | 298.03417 | 0.16161 | ACS Appl. Mater. Interfaces 2019, 11, 13433−13440
Cu1.94Ag0.06Se0.97S0.03 | 350.09512 | 0.24485
Cu1.94Ag0.06Se0.97S0.03 | 453.33462 | 0.4586
Cu1.94Ag0.06Se0.97S0.03 | 500.39536 | 0.55313
Cu1.94Ag0.06Se0.97S0.03 | 551.57392 | 0.62778
Cu1.94Ag0.06Se0.97S0.03 | 602.89954 | 0.70189
Cu1.94Ag0.06Se0.97S0.03 | 651.57799 | 0.78782
Cu1.94Ag0.06Se0.97S0.03 | 700.40351 | 0.85925
Cu1.94Ag0.06Se0.97S0.03 | 750.69968 | 0.97794
Cu1.94Ag0.06Se0.97S0.03 | 797.90749 | 1.03702
Cu1.94Ag0.06Se0.97S0.03 | 853.20386 | 1.23574
Cu1.94Ag0.06Se0.97S0.03 | 900.2646 | 1.29213
Cu1.9Ag0.1Se0.95S0.05 | 298.03417 | 0.09931 | ACS Appl. Mater. Interfaces 2019, 11, 13433−13440
Cu1.9Ag0.1Se0.95S0.05 | 352.44815 | 0.14388
Cu1.9Ag0.1Se0.95S0.05 | 450.83452 | 0.52359
Cu1.9Ag0.1Se0.95S0.05 | 501.27775 | 0.60093
Cu1.9Ag0.1Se0.95S0.05 | 552.4563 | 0.71371
Cu1.9Ag0.1Se0.95S0.05 | 602.01715 | 0.79373
Cu1.9Ag0.1Se0.95S0.05 | 654.07809 | 0.88557
Cu1.9Ag0.1Se0.95S0.05 | 701.13884 | 0.98976
Cu1.9Ag0.1Se0.95S0.05 | 751.58207 | 1.05206
Cu1.9Ag0.1Se0.95S0.05 | 801.87824 | 1.23574
Cu1.9Ag0.1Se0.95S0.05 | 852.32147 | 1.38719
Cu1.9Ag0.1Se0.95S0.05 | 903.50002 | 1.57999
Cu1.8Ag0.2Se0.9S0.1 | 299.65188 | 0.0311 | ACS Appl. Mater. Interfaces 2019, 11, 13433−13440
Cu1.8Ag0.2Se0.9S0.1 | 351.71283 | 0.07245
Cu1.8Ag0.2Se0.9S0.1 | 450.83452 | 0.57139
Cu1.8Ag0.2Se0.9S0.1 | 501.27775 | 0.67504
Cu1.8Ag0.2Se0.9S0.1 | 546.72078 | 0.75506
Cu1.8Ag0.2Se0.9S0.1 | 600.39944 | 0.84422
Cu1.8Ag0.2Se0.9S0.1 | 649.96028 | 0.9092
Cu1.8Ag0.2Se0.9S0.1 | 700.40351 | 0.98976
Cu1.8Ag0.2Se0.9S0.1 | 751.58207 | 1.11704
Cu1.8Ag0.2Se0.9S0.1 | 801.14291 | 1.4468
Cu1.8Ag0.2Se0.9S0.1 | 850.70375 | 1.5859
Cu1.8Ag0.2Se0.9S0.1 | 902.7647 | 1.5859
Cu1.7Ag0.3Se0.85S0.15 | 450.83452 | 0.43444 | ACS Appl. Mater. Interfaces 2019, 11, 13433−13440
Cu1.7Ag0.3Se0.85S0.15 | 499.66004 | 0.48492
Cu1.7Ag0.3Se0.85S0.15 | 549.22088 | 0.53272
Cu1.7Ag0.3Se0.85S0.15 | 598.78172 | 0.57139
Cu1.7Ag0.3Se0.85S0.15 | 649.96028 | 0.5832
Cu1.7Ag0.3Se0.85S0.15 | 700.40351 | 0.57139
Cu1.7Ag0.3Se0.85S0.15 | 752.31739 | 0.53272
Cu1.7Ag0.3Se0.85S0.15 | 803.49595 | 0.5209
Cu1.7Ag0.3Se0.85S0.15 | 851.58614 | 0.67773
Cu1.7Ag0.3Se0.85S0.15 | 900.2646 | 0.82918
Cu1.8Ag0.2Sn1Se3 | 321.99283 | 0.0338 | Adv. Funct. Mater. 2016, 26, 6025–6032
Cu1.8Ag0.2Sn1Se3 | 372.57967 | 0.04548
Cu1.8Ag0.2Sn1Se3 | 473.14387 | 0.08486
Cu1.8Ag0.2Sn1Se3 | 572.69226 | 0.1647
Cu1.8Ag0.2Sn1Se3 | 673.25646 | 0.38442
Cu1.8Ag0.2Sn1Se3 | 773.31276 | 0.63157
Cu1.85Ag0.15Sn1Se3 | 321.48493 | 0.03081 | Adv. Funct. Mater. 2016, 26, 6025–6032
Cu1.85Ag0.15Sn1Se3 | 372.57967 | 0.04683
Cu1.85Ag0.15Sn1Se3 | 472.12807 | 0.06449
Cu1.85Ag0.15Sn1Se3 | 573.80964 | 0.16172
Cu1.85Ag0.15Sn1Se3 | 672.24066 | 0.38442
Cu1.85Ag0.15Sn1Se3 | 771.68748 | 0.80458
Cu2Ag0Sn1Se3 | 321.99283 | 0.02076 | Adv. Funct. Mater. 2016, 26, 6025–6032
Cu2Ag0Sn1Se3 | 373.08757 | 0.03814
Cu2Ag0Sn1Se3 | 472.63597 | 0.0672
Cu2Ag0Sn1Se3 | 573.20016 | 0.1036
Cu2Ag0Sn1Se3 | 673.25646 | 0.20843
Cu2Ag0Sn1Se3 | 773.82066 | 0.44689
Cu1.95Ag0.05Sn1Se3 | 324.22759 | 0.01343 | Adv. Funct. Mater. 2016, 26, 6025–6032
Cu1.95Ag0.05Sn1Se3 | 374.20495 | 0.0194
Cu1.95Ag0.05Sn1Se3 | 472.63597 | 0.02646
Cu1.95Ag0.05Sn1Se3 | 573.20016 | 0.08051
Cu1.95Ag0.05Sn1Se3 | 674.37384 | 0.18806
Cu1.95Ag0.05Sn1Se3 | 773.31276 | 0.53706
Cu1.9Ag0.1Sn1Se3 | 323.11021 | 0.00609 | Adv. Funct. Mater. 2016, 26, 6025–6032
Cu1.9Ag0.1Sn1Se3 | 372.57967 | 0.00772
Cu1.9Ag0.1Sn1Se3 | 473.14387 | 0.02511
Cu1.9Ag0.1Sn1Se3 | 572.18436 | 0.07019
Cu1.9Ag0.1Sn1Se3 | 673.25646 | 0.18643
Cu1.9Ag0.1Sn1Se3 | 772.80486 | 0.55607
Cu 1.85Ag 0.15Sn1.85In0.15Se3 | 324.89607 | 0.07397 | Adv. Funct. Mater. 2016, 26, 6025–6032
Cu 1.85Ag 0.15Sn1.85In0.15Se3 | 373.1178 | 0.0813
Cu 1.85Ag 0.15Sn1.85In0.15Se3 | 423.14917 | 0.13132
Cu 1.85Ag 0.15Sn1.85In0.15Se3 | 474.88374 | 0.19558
Cu 1.85Ag 0.15Sn1.85In0.15Se3 | 525.44737 | 0.26458
Cu 1.85Ag 0.15Sn1.85In0.15Se3 | 574.30779 | 0.3478
Cu 1.85Ag 0.15Sn1.85In0.15Se3 | 624.33917 | 0.46252
Cu 1.85Ag 0.15Sn1.85In0.15Se3 | 674.90279 | 0.6031
Cu 1.85Ag 0.15Sn1.85In0.15Se3 | 723.76322 | 0.72428
Cu 1.85Ag 0.15Sn1.85In0.15Se3 | 774.96554 | 0.93171
Cu 1.85Ag 0.15Sn1.85In0.15Se3 | 824.89046 | 1.22021
Cu 1.85Ag 0.15Sn1.9In0.1Se3 | 324.89607 | 0.06448 | Adv. Funct. Mater. 2016, 26, 6025–6032
Cu 1.85Ag 0.15Sn1.9In0.1Se3 | 374.28875 | 0.09078
Cu 1.85Ag 0.15Sn1.9In0.1Se3 | 423.68142 | 0.12873
Cu 1.85Ag 0.15Sn1.9In0.1Se3 | 474.3515 | 0.17186
Cu 1.85Ag 0.15Sn1.9In0.1Se3 | 523.74417 | 0.21929
Cu 1.85Ag 0.15Sn1.9In0.1Se3 | 573.13685 | 0.26716
Cu 1.85Ag 0.15Sn1.9In0.1Se3 | 624.33917 | 0.30252
Cu 1.85Ag 0.15Sn1.9In0.1Se3 | 674.37054 | 0.42672
Cu 1.85Ag 0.15Sn1.9In0.1Se3 | 724.93417 | 0.59361
Cu 1.85Ag 0.15Sn1.9In0.1Se3 | 774.96554 | 0.86271
Cu 1.85Ag 0.15Sn1.9In0.1Se3 | 824.35822 | 1.41772
Cu 1.85Ag 0.15Sn1.8In0.2Se3 | 324.89607 | 0.05499 | Adv. Funct. Mater. 2016, 26, 6025–6032
Cu 1.85Ag 0.15Sn1.8In0.2Se3 | 372.58555 | 0.06448
Cu 1.85Ag 0.15Sn1.8In0.2Se3 | 424.85237 | 0.06448
Cu 1.85Ag 0.15Sn1.8In0.2Se3 | 474.88374 | 0.09553
Cu 1.85Ag 0.15Sn1.8In0.2Se3 | 524.27642 | 0.11925
Cu 1.85Ag 0.15Sn1.8In0.2Se3 | 573.13685 | 0.15978
Cu 1.85Ag 0.15Sn1.8In0.2Se3 | 623.70047 | 0.21239
Cu 1.85Ag 0.15Sn1.8In0.2Se3 | 674.37054 | 0.31244
Cu 1.85Ag 0.15Sn1.8In0.2Se3 | 723.76322 | 0.48623
Cu 1.85Ag 0.15Sn1.8In0.2Se3 | 773.79459 | 0.73894
Cu 1.85Ag 0.15Sn1.8In0.2Se3 | 824.89046 | 1.28662
Cu 1.85Ag 0.15Sn1.95In0.05Se3 | 326.06702 | 0.05499 | Adv. Funct. Mater. 2016, 26, 6025–6032
Cu 1.85Ag 0.15Sn1.95In0.05Se3 | 373.7565 | 0.07397
Cu 1.85Ag 0.15Sn1.95In0.05Se3 | 425.49107 | 0.09553
Cu 1.85Ag 0.15Sn1.95In0.05Se3 | 473.7128 | 0.11709
Cu 1.85Ag 0.15Sn1.95In0.05Se3 | 524.91512 | 0.18135
Cu 1.85Ag 0.15Sn1.95In0.05Se3 | 576.64969 | 0.23353
Cu 1.85Ag 0.15Sn1.95In0.05Se3 | 623.70047 | 0.30252
Cu 1.85Ag 0.15Sn1.95In0.05Se3 | 673.1996 | 0.39567
Cu 1.85Ag 0.15Sn1.95In0.05Se3 | 724.93417 | 0.56472
Cu 1.85Ag 0.15Sn1.95In0.05Se3 | 774.96554 | 0.79845
Cu 1.85Ag 0.15Sn1.95In0.05Se3 | 824.35822 | 0.86486
Cu 1.85Ag 0.15Sn2In0Se3 | 323.08643 | 0.02653 | Adv. Funct. Mater. 2016, 26, 6025–6032
Cu 1.85Ag 0.15Sn2In0Se3 | 374.92745 | 0.03817
Cu 1.85Ag 0.15Sn2In0Se3 | 474.3515 | 0.06922
Cu 1.85Ag 0.15Sn2In0Se3 | 574.30779 | 0.15504
Cu 1.85Ag 0.15Sn2In0Se3 | 674.90279 | 0.3767
Cu 1.85Ag 0.15Sn2In0Se3 | 776.13649 | 0.79845
Pb1Cu0.00375Se1 | 331.15492 | 0.32466 | J. Am. Chem. Soc. 2018, 140, 15535−15545
Pb1Cu0.00375Se1 | 375.03155 | 0.45142
Pb1Cu0.00375Se1 | 428.04914 | 0.64031
Pb1Cu0.00375Se1 | 466.74589 | 0.79503
Pb1Cu0.00375Se1 | 516.4118 | 0.9833
Pb1Cu0.00375Se1 | 566.9918 | 1.07651
Pb1Cu0.00375Se1 | 613.30602 | 1.25857
Pb1Cu0.00375Se1 | 663.73367 | 1.34742
Pb1Cu0.00375Se1 | 710.04789 | 1.43317
Pb1Cu0.00375Se1 | 770.68296 | 1.44684
Pb1Cu0.00375Se1 | 822.9388 | 1.4574
Pb0.95Cu0.033Se0.6Te0.4 | 300.07564 | 0.17678 | J. Am. Chem. Soc. 2018, 140, 15535−15545
Pb0.95Cu0.033Se0.6Te0.4 | 322.7757 | 0.20785
Pb0.95Cu0.033Se0.6Te0.4 | 375.03155 | 0.3346
Pb0.95Cu0.033Se0.6Te0.4 | 423.78336 | 0.48249
Pb0.95Cu0.033Se0.6Te0.4 | 473.44926 | 0.66765
Pb0.95Cu0.033Se0.6Te0.4 | 524.02927 | 0.86027
Pb0.95Cu0.033Se0.6Te0.4 | 572.78108 | 1.02493
Pb0.95Cu0.033Se0.6Te0.4 | 623.36108 | 1.21694
Pb0.95Cu0.033Se0.6Te0.4 | 674.70283 | 1.33375
Pb0.95Cu0.033Se0.6Te0.4 | 724.36874 | 1.43006
Pb0.95Cu0.033Se0.6Te0.4 | 774.94874 | 1.42633
Pb0.95Cu0.033Se0.6Te0.4 | 826.29049 | 1.37849
Pb0.995Cu0.005Se1 | 302.66558 | 0.14571 | J. Am. Chem. Soc. 2018, 140, 15535−15545
Pb0.995Cu0.005Se1 | 363.14829 | 0.30043
Pb0.995Cu0.005Se1 | 408.70076 | 0.40357
Pb0.995Cu0.005Se1 | 454.10089 | 0.53406
Pb0.995Cu0.005Se1 | 499.65336 | 0.68816
Pb0.995Cu0.005Se1 | 545.05348 | 0.82237
Pb0.995Cu0.005Se1 | 587.10192 | 0.96963
Pb0.995Cu0.005Se1 | 644.3853 | 1.16226
Pb0.995Cu0.005Se1 | 693.28946 | 1.27224
Pb0.995Cu0.005Se1 | 743.71711 | 1.36482
Pb0.995Cu0.005Se1 | 799.32464 | 1.37476
Pb0.995Cu0.005Se1 | 848.99055 | 1.29958
Pb0.95Cu0.033Se1 | 330.39317 | 0.1047 | J. Am. Chem. Soc. 2018, 140, 15535−15545
Pb0.95Cu0.033Se1 | 380.97317 | 0.18361
Pb0.95Cu0.033Se1 | 428.81089 | 0.3346
Pb0.95Cu0.033Se1 | 481.98083 | 0.47876
Pb0.95Cu0.033Se1 | 526.46686 | 0.59247
Pb0.95Cu0.033Se1 | 577.96096 | 0.7739
Pb0.95Cu0.033Se1 | 631.7403 | 0.90812
Pb0.95Cu0.033Se1 | 678.96861 | 0.9833
Pb0.95Cu0.033Se1 | 724.36874 | 1.10695
Pb0.95Cu0.033Se1 | 777.38633 | 1.1722
Pb0.95Cu0.033Se1 | 830.40392 | 1.26851
Pb0.95Cu0.033Se1 | 905.35983 | 1.63946
Sn1Se0.96Br0.04 | 323.02538 | 0 | RSC Adv., 2016, 6, 98216–98220
Sn1Se0.96Br0.04 | 424.2124 | 0
Sn1Se0.96Br0.04 | 523.99049 | 0.02205
Sn1Se0.96Br0.04 | 624.53709 | 0.24935
Sn1Se0.96Br0.04 | 675.38677 | 0.48305
Sn1Se0.96Br0.04 | 724.95561 | 0.76589
Sn1Se0.96Br0.04 | 775.16486 | 0.96883
Sn1Se0.99Br0.01 | 323.02538 | 0 | RSC Adv., 2016, 6, 98216–98220
Sn1Se0.99Br0.01 | 376.0525 | 0
Sn1Se0.99Br0.01 | 473.01273 | 0
Sn1Se0.99Br0.01 | 524.759 | 0
Sn1Se0.99Br0.01 | 574.19975 | 0.02205
Sn1Se0.99Br0.01 | 624.53709 | 0.11912
Sn1Se0.99Br0.01 | 673.97784 | 0.30209
Sn1Se0.99Br0.01 | 725.72412 | 0.52939
Sn1Se0.99Br0.01 | 774.52444 | 0.82741
Sn1Se0.98Br0.02 | 323.02538 | 0.00207 | RSC Adv., 2016, 6, 98216–98220
Sn1Se0.98Br0.02 | 377.46143 | 0.00207
Sn1Se0.98Br0.02 | 423.44389 | 0
Sn1Se0.98Br0.02 | 472.3723 | 0.00207
Sn1Se0.98Br0.02 | 524.759 | 0.00407
Sn1Se0.98Br0.02 | 572.15039 | 0.07478
Sn1Se0.98Br0.02 | 625.17752 | 0.24256
Sn1Se0.98Br0.02 | 674.74635 | 0.56695
Sn1Se0.98Br0.02 | 724.95561 | 0.74791
Sn1Se0.98Br0.02 | 775.93337 | 1.02156
Sn1Se0.97Br0.03 | 323.6658 | 0 | RSC Adv., 2016, 6, 98216–98220
Sn1Se0.97Br0.03 | 374.64357 | 0
Sn1Se0.97Br0.03 | 424.98091 | 0.00207
Sn1Se0.97Br0.03 | 474.42166 | 0.00207
Sn1Se0.97Br0.03 | 524.759 | 0.02404
Sn1Se0.97Br0.03 | 574.96826 | 0.08596
Sn1Se0.97Br0.03 | 623.76858 | 0.26453
Sn1Se0.97Br0.03 | 675.38677 | 0.51861
Sn1Se0.97Br0.03 | 724.95561 | 0.81223
Sn1Se0.97Br0.03 | 774.52444 | 1.10545
Sn0.7Pb0.3Se0.97Br0.03 | 411.33087 | 0 | RSC Adv., 2016, 6, 98216–98220
Sn0.7Pb0.3Se0.97Br0.03 | 453.92989 | 0
Sn0.7Pb0.3Se0.97Br0.03 | 495.26359 | 0
Sn0.7Pb0.3Se0.97Br0.03 | 536.07007 | 0.00622
Sn0.7Pb0.3Se0.97Br0.03 | 578.66909 | 0.04178
Sn0.7Pb0.3Se0.97Br0.03 | 618.3157 | 0.14849
Sn0.7Pb0.3Se0.97Br0.03 | 660.80928 | 0.32376
Sn0.7Pb0.3Se0.97Br0.03 | 703.93551 | 0.59589
Sn0.7Pb0.3Se0.97Br0.03 | 744.74199 | 0.82344
Sn0.7Pb0.3Se0.97Br0.03 | 787.86823 | 0.98886
Sn0.8Pb0.2Se0.97Br0.03 | 411.33087 | 0.0015 | RSC Adv., 2016, 6, 98216–98220
Sn0.8Pb0.2Se0.97Br0.03 | 452.13736 | 0
Sn0.8Pb0.2Se0.97Br0.03 | 494.10371 | 0.0015
Sn0.8Pb0.2Se0.97Br0.03 | 537.22995 | 0.00879
Sn0.8Pb0.2Se0.97Br0.03 | 577.50922 | 0.0255
Sn0.8Pb0.2Se0.97Br0.03 | 619.47558 | 0.10564
Sn0.8Pb0.2Se0.97Br0.03 | 661.96915 | 0.28091
Sn0.8Pb0.2Se0.97Br0.03 | 702.77564 | 0.62674
Sn0.8Pb0.2Se0.97Br0.03 | 745.37465 | 0.93914
Sn0.8Pb0.2Se0.97Br0.03 | 786.70835 | 1.10499
Sn0.975Pb0.025Se0.97Br0.03 | 410.171 | 0 | RSC Adv., 2016, 6, 98216–98220
Sn0.975Pb0.025Se0.97Br0.03 | 452.77001 | 0.0015
Sn0.975Pb0.025Se0.97Br0.03 | 494.73637 | 0.0015
Sn0.975Pb0.025Se0.97Br0.03 | 537.22995 | 0.00407
Sn0.975Pb0.025Se0.97Br0.03 | 578.03643 | 0.02036
Sn0.975Pb0.025Se0.97Br0.03 | 618.84292 | 0.10564
Sn0.975Pb0.025Se0.97Br0.03 | 661.44194 | 0.25005
Sn0.975Pb0.025Se0.97Br0.03 | 702.77564 | 0.45875
Sn0.975Pb0.025Se0.97Br0.03 | 744.74199 | 0.61474
Sn0.975Pb0.025Se0.97Br0.03 | 787.34101 | 0.73816
Sn0.95Pb0.05Se0.97Br0.03 | 410.171 | 0.0015 | RSC Adv., 2016, 6, 98216–98220
Sn0.95Pb0.05Se0.97Br0.03 | 453.29723 | 0.0015
Sn0.95Pb0.05Se0.97Br0.03 | 494.10371 | 0.0015
Sn0.95Pb0.05Se0.97Br0.03 | 534.9102 | 0.00407
Sn0.95Pb0.05Se0.97Br0.03 | 580.98884 | 0.00879
Sn0.95Pb0.05Se0.97Br0.03 | 619.47558 | 0.08464
Sn0.95Pb0.05Se0.97Br0.03 | 660.28206 | 0.30705
Sn0.95Pb0.05Se0.97Br0.03 | 702.77564 | 0.55089
Sn0.95Pb0.05Se0.97Br0.03 | 744.74199 | 0.77116
Sn0.95Pb0.05Se0.97Br0.03 | 786.70835 | 0.90829
Sn1Pb0Se0.97Br0.03 | 410.80365 | 0.0015 | RSC Adv., 2016, 6, 98216–98220
Sn1Pb0Se0.97Br0.03 | 453.29723 | 0
Sn1Pb0Se0.97Br0.03 | 495.89625 | 0.00407
Sn1Pb0Se0.97Br0.03 | 538.38982 | 0.00622
Sn1Pb0Se0.97Br0.03 | 577.50922 | 0.03236
Sn1Pb0Se0.97Br0.03 | 620.00279 | 0.10349
Sn1Pb0Se0.97Br0.03 | 660.80928 | 0.28091
Sn1Pb0Se0.97Br0.03 | 704.56817 | 0.52003
Sn1Pb0Se0.97Br0.03 | 746.53453 | 0.8183
Sn1Pb0Se0.97Br0.03 | 787.86823 | 1.11227
Sn0.1Pb0Se0.9Br0.03 | 411.33087 | 0 | RSC Adv., 2016, 6, 98216–98220
Sn0.1Pb0Se0.9Br0.03 | 453.29723 | 0
Sn0.1Pb0Se0.9Br0.03 | 494.73637 | 0.0015
Sn0.1Pb0Se0.9Br0.03 | 537.22995 | 0.0015
Sn0.1Pb0Se0.9Br0.03 | 576.34934 | 0.0015
Sn0.1Pb0Se0.9Br0.03 | 619.47558 | 0.07264
Sn0.1Pb0Se0.9Br0.03 | 660.80928 | 0.32376
Sn0.1Pb0Se0.9Br0.03 | 702.24842 | 0.65502
Sn0.1Pb0Se0.9Br0.03 | 746.53453 | 1.04799
Sn0.1Pb0Se0.9Br0.03 | 786.70835 | 1.21641
Sn0.895Se1 | 299.61201 | 0.01041 | J. Am. Chem. Soc. 2018, 140, 499−505
Sn0.895Se1 | 351.64855 | 0.041
Sn0.895Se1 | 400.88607 | 0.10286
Sn0.895Se1 | 450.75972 | 0.22938
Sn0.895Se1 | 499.23386 | 0.32183
Sn0.895Se1 | 598.98117 | 0.44418
Sn0.895Se1 | 551.2704 | 0.40594
Sn0.895Se1 | 649.6182 | 0.47546
Sn0.895Se1 | 700.25523 | 0.52481
Sn0.895Se1 | 748.72937 | 0.69373
Sn0.895Se1 | 799.3664 | 1.00932
Sn0.895Se1 | 824.68491 | 1.24358
Sn0.895Se1 | 849.24005 | 1.45838
Sn0.895Se1 | 873.79519 | 1.66206
Sn1Se1 | 305.97345 | 0.01041 | J. Am. Chem. Soc. 2018, 140, 499−505
Sn1Se1 | 334.72714 | 0.03335
Sn1Se1 | 374.16804 | 0.06393
Sn1Se1 | 428.24024 | 0.09522
Sn1Se1 | 473.91535 | 0.1411
Sn1Se1 | 524.55238 | 0.18697
Sn1Se1 | 573.02651 | 0.21408
Sn1Se1 | 625.06306 | 0.23702
Sn1Se1 | 672.77383 | 0.25996
Sn1Se1 | 721.37519 | 0.35242
Sn1Se1 | 773.28451 | 0.50187
Sn1Se1 | 822.52202 | 0.64785
Sn1Se1 | 849.87619 | 0.75143
Sn1Se1 | 872.39568 | 0.8557
Sn0.925Se1 | 305.21007 | 0.0257 | J. Am. Chem. Soc. 2018, 140, 499−505
Sn0.925Se1 | 346.68663 | 0.05281
Sn0.925Se1 | 400.88607 | 0.13345
Sn0.925Se1 | 449.99635 | 0.22173
Sn0.925Se1 | 499.23386 | 0.29055
Sn0.925Se1 | 549.87089 | 0.34477
Sn0.925Se1 | 598.98117 | 0.36354
Sn0.925Se1 | 651.78109 | 0.43305
Sn0.925Se1 | 699.49186 | 0.65202
Sn0.925Se1 | 749.49274 | 1.00515
Sn0.925Se1 | 799.3664 | 1.23941
Sn0.925Se1 | 825.32105 | 1.40833
Sn0.925Se1 | 849.87619 | 1.67735
Sn0.925Se1 | 874.55856 | 1.92691
Sn0.95Se1 | 306.60959 | 0.0257 | J. Am. Chem. Soc. 2018, 140, 499−505
Sn0.95Se1 | 347.45001 | 0.041
Sn0.95Se1 | 397.32366 | 0.11816
Sn0.95Se1 | 456.35778 | 0.21756
Sn0.95Se1 | 500.63338 | 0.31766
Sn0.95Se1 | 601.14406 | 0.42888
Sn0.95Se1 | 654.58012 | 0.46711
Sn0.95Se1 | 700.25523 | 0.53663
Sn0.95Se1 | 748.72937 | 0.76672
Sn0.95Se1 | 800.00254 | 1.19353
Sn0.95Se1 | 826.08443 | 1.50843
Sn0.95Se1 | 848.47668 | 1.83862
Sn0.95Se1 | 873.79519 | 2.14587
Sn0.99Na0.01Se1 | 300.4898 | 0.09105 | Adv. Energy Mater. 2019, 9, 1803072
Sn0.99Na0.01Se1 | 331.69564 | 0.11507
Sn0.99Na0.01Se1 | 384.40602 | 0.20011
Sn0.99Na0.01Se1 | 423.69627 | 0.301
Sn0.99Na0.01Se1 | 473.65795 | 0.38845
Sn0.99Na0.01Se1 | 526.36833 | 0.52922
Sn0.99Na0.01Se1 | 578.27027 | 0.64885
Sn0.99Na0.01Se1 | 626.45338 | 0.77088
Sn0.99Na0.01Se1 | 672.85792 | 0.8319
Sn0.99Na0.01Se1 | 725.5683 | 0.87947
Sn0.99Na0.01Se1 | 771.16439 | 0.91406
Sn0.99Na0.01Se1 | 822.0962 | 0.8319
Sn0.99Ag0.01Se1 | 302.26837 | 0.11267 | Adv. Energy Mater. 2019, 9, 1803072
Sn0.99Ag0.01Se1 | 328.94694 | 0.14726
Sn0.99Ag0.01Se1 | 378.10018 | 0.18425
Sn0.99Ag0.01Se1 | 418.36056 | 0.23182
Sn0.99Ag0.01Se1 | 475.43652 | 0.26929
Sn0.99Ag0.01Se1 | 526.36833 | 0.30389
Sn0.99Ag0.01Se1 | 573.743 | 0.301
Sn0.99Ag0.01Se1 | 623.70468 | 0.35962
Sn0.99Ag0.01Se1 | 675.60662 | 0.49463
Sn0.99Ag0.01Se1 | 724.75986 | 0.72572
Sn0.99Ag0.01Se1 | 772.94296 | 0.82662
Sn0.99Ag0.01Se1 | 822.0962 | 0.8689 | Adv. Energy Mater. 2019, 9, 1803072
Sn0.98Na0.01Ag0.01Se1 | 301.29824 | 0.12564
Sn0.98Na0.01Ag0.01Se1 | 328.94694 | 0.15254
Sn0.98Na0.01Ag0.01Se1 | 379.87875 | 0.25344
Sn0.98Na0.01Ag0.01Se1 | 421.9177 | 0.31686
Sn0.98Na0.01Ag0.01Se1 | 472.84951 | 0.39133
Sn0.98Na0.01Ag0.01Se1 | 527.33846 | 0.51048
Sn0.98Na0.01Ag0.01Se1 | 574.71313 | 0.64357
Sn0.98Na0.01Ag0.01Se1 | 624.67481 | 0.82662
Sn0.98Na0.01Ag0.01Se1 | 676.41506 | 0.91934
Sn0.98Na0.01Ag0.01Se1 | 724.75986 | 0.96979
Sn0.98Na0.01Ag0.01Se1 | 773.91309 | 1.07597
Sn0.98Na0.01Ag0.01Se1 | 823.87477 | 1.06828
Na0.015Sn0.985Se1 | 303.99869 | 0.04511 | J. Mater. Chem. A, 2016, 4, 1848–1854
Na0.015Sn0.985Se1 | 373.84548 | 0.12626
Na0.015Sn0.985Se1 | 472.72368 | 0.24158
Na0.015Sn0.985Se1 | 572.13751 | 0.29142
Na0.015Sn0.985Se1 | 672.72974 | 0.41196
Na0.015Sn0.985Se1 | 724.25782 | 0.64261
Na0.015Sn0.985Se1 | 772.2507 | 0.83434
Na0.03Sn0.97Se1 | 303.46306 | 0.00809 | J. Mater. Chem. A, 2016, 4, 1848–1854
Na0.03Sn0.97Se1 | 373.84548 | 0.0266
Na0.03Sn0.97Se1 | 472.08092 | 0.06599
Na0.03Sn0.97Se1 | 572.13751 | 0.07121
Na0.03Sn0.97Se1 | 672.19411 | 0.08165
Na0.03Sn0.97Se1 | 724.25782 | 0.19982
Na0.03Sn0.97Se1 | 772.2507 | 0.28097
Na0.01Sn0.99Se1 | 302.8203 | 0.000496741 | J. Mater. Chem. A, 2016, 4, 1848–1854
Na0.01Sn0.99Se1 | 373.30985 | 0.03467
Na0.01Sn0.99Se1 | 472.72368 | 0.0845
Na0.01Sn0.99Se1 | 570.42348 | 0.09731
Na0.01Sn0.99Se1 | 672.72974 | 0.08972
Na0.01Sn0.99Se1 | 724.25782 | 0.19982
Na0.01Sn0.99Se1 | 772.78634 | 0.28904
Na0.02Sn0.98Se1 | 303.46306 | 0.00572 | J. Mater. Chem. A, 2016, 4, 1848–1854
Na0.02Sn0.98Se1 | 372.66708 | 0.03467
Na0.02Sn0.98Se1 | 472.72368 | 0.06077
Na0.02Sn0.98Se1 | 571.60188 | 0.1106
Na0.02Sn0.98Se1 | 672.72974 | 0.20219
Na0.02Sn0.98Se1 | 724.25782 | 0.45942
Na0.02Sn0.98Se1 | 772.78634 | 0.67678
Nb0.15CoSb | 300.39533 | 0.0581 | Adv. Funct. Mater. 2018, 28, 1705845
Nb0.15CoSb | 374.25503 | 0.09684
Nb0.15CoSb | 473.19917 | 0.15701
Nb0.15CoSb | 575.52771 | 0.21219
Nb0.15CoSb | 673.47644 | 0.29642
Nb0.15CoSb | 772.61965 | 0.39533
Nb0.15CoSb | 873.7537 | 0.51038
Nb0.15CoSb | 973.89233 | 0.63218
Nb0.15CoSb | 1075.22546 | 0.72933
Nb0.15CoSb | 1124.59799 | 0.77805
Nb0.19CoSb | 301.58982 | 0.07248 | Adv. Funct. Mater. 2018, 28, 1705845
Nb0.19CoSb | 374.25503 | 0.10829
Nb0.19CoSb | 473.19917 | 0.17491
Nb0.19CoSb | 573.3378 | 0.26384
Nb0.19CoSb | 673.47644 | 0.37097
Nb0.19CoSb | 773.61507 | 0.48925
Nb0.19CoSb | 874.9482 | 0.60782
Nb0.19CoSb | 973.89233 | 0.71641
Nb0.19CoSb | 1074.03097 | 0.7895
Nb0.19CoSb | 1123.60257 | 0.79918
Nb0.20CoSb | 301.58982 | 0.04167 | Adv. Funct. Mater. 2018, 28, 1705845
Nb0.20CoSb | 373.06054 | 0.07102
Nb0.20CoSb | 472.20376 | 0.12443
Nb0.20CoSb | 574.5323 | 0.19106
Nb0.20CoSb | 673.47644 | 0.27382
Nb0.20CoSb | 773.61507 | 0.36451
Nb0.20CoSb | 872.75829 | 0.45197
Nb0.20CoSb | 972.89692 | 0.52506
Nb0.20CoSb | 1073.03555 | 0.57847
Nb0.20CoSb | 1123.60257 | 0.62073
Nb0.17CoSb | 300.39533 | 0.06133 | Adv. Funct. Mater. 2018, 28, 1705845
Nb0.17CoSb | 374.25503 | 0.09039
Nb0.17CoSb | 475.38908 | 0.14733
Nb0.17CoSb | 574.5323 | 0.22187
Nb0.17CoSb | 674.67093 | 0.31902
Nb0.17CoSb | 772.61965 | 0.42292
Nb0.17CoSb | 873.7537 | 0.55088
Nb0.17CoSb | 975.08683 | 0.69851
Nb0.17CoSb | 1074.03097 | 0.82677
Nb0.17CoSb | 1124.59799 | 0.89809
Nb0.16CoSb | 300.39533 | 0.04988 | Adv. Funct. Mater. 2018, 28, 1705845
Nb0.16CoSb | 374.25503 | 0.08246
Nb0.16CoSb | 474.39367 | 0.14234
Nb0.16CoSb | 574.5323 | 0.22187
Nb0.16CoSb | 673.47644 | 0.31902
Nb0.16CoSb | 774.80956 | 0.41323
Nb0.16CoSb | 873.7537 | 0.53151
Nb0.16CoSb | 973.89233 | 0.65801
Nb0.16CoSb | 1074.03097 | 0.78627
Nb0.16CoSb | 1123.60257 | 0.85759
Nb0.18CoSb | 301.58982 | 0.05634 | Adv. Funct. Mater. 2018, 28, 1705845
Nb0.18CoSb | 372.06512 | 0.09362
Nb0.18CoSb | 473.19917 | 0.15701
Nb0.18CoSb | 573.3378 | 0.24946
Nb0.18CoSb | 673.47644 | 0.34837
Nb0.18CoSb | 773.61507 | 0.47487
Nb0.18CoSb | 872.75829 | 0.60929
Nb0.18CoSb | 972.89692 | 0.74224
Nb0.18CoSb | 1073.03555 | 0.82677
Nb0.18CoSb | 1122.40808 | 0.88341
Cu1.985Se0.9925Cu0.0075Ga0.0075Se1.985 | 302.28127 | 0.12788 | / Journal of Alloys and Compounds 688 (2016) 521e526
Cu1.985Se0.9925Cu0.0075Ga0.0075Se1.985 | 372.73215 | 0.30577
Cu1.985Se0.9925Cu0.0075Ga0.0075Se1.985 | 473.64466 | 0.35625
Cu1.985Se0.9925Cu0.0075Ga0.0075Se1.985 | 573.08105 | 0.56635
Cu1.985Se0.9925Cu0.0075Ga0.0075Se1.985 | 673.85937 | 0.83702
Cu1.985Se0.9925Cu0.0075Ga0.0075Se1.985 | 773.29576 | 1.15337
Cu1.985Se0.9925Cu0.0075Ga0.0075Se1.985 | 823.75201 | 1.39519
Cu1.97Se0.985Cu0.015Ga0.015Se1.97 | 300.80515 | 0.10673 | / Journal of Alloys and Compounds 688 (2016) 521e526
Cu1.97Se0.985Cu0.015Ga0.015Se1.97 | 372.06119 | 0.27644
Cu1.97Se0.985Cu0.015Ga0.015Se1.97 | 472.9737 | 0.25529
Cu1.97Se0.985Cu0.015Ga0.015Se1.97 | 572.2759 | 0.44135
Cu1.97Se0.985Cu0.015Ga0.015Se1.97 | 672.38325 | 0.65096
Cu1.97Se0.985Cu0.015Ga0.015Se1.97 | 772.49061 | 0.87692
Cu1.97Se0.985Cu0.015Ga0.015Se1.97 | 822.94686 | 0.95385
Cu1.94Se0.97Cu0.03Ga0.03Se1.94 | 302.28127 | 0.09327 | / Journal of Alloys and Compounds 688 (2016) 521e526
Cu1.94Se0.97Cu0.03Ga0.03Se1.94 | 373.53731 | 0.23125
Cu1.94Se0.97Cu0.03Ga0.03Se1.94 | 472.16855 | 0.18125
Cu1.94Se0.97Cu0.03Ga0.03Se1.94 | 572.2759 | 0.33221
Cu1.94Se0.97Cu0.03Ga0.03Se1.94 | 671.71229 | 0.52885
Cu1.94Se0.97Cu0.03Ga0.03Se1.94 | 773.29576 | 0.77885
Cu1.94Se0.97Cu0.03Ga0.03Se1.94 | 823.75201 | 0.8875
Cu1.99Se0.995Cu0.005Ga0.005Se1.99 | 303.08642 | 0.11202 | / Journal of Alloys and Compounds 688 (2016) 521e526
Cu1.99Se0.995Cu0.005Ga0.005Se1.99 | 371.25604 | 0.32452
Cu1.99Se0.995Cu0.005Ga0.005Se1.99 | 472.9737 | 0.2899
Cu1.99Se0.995Cu0.005Ga0.005Se1.99 | 572.2759 | 0.51827
Cu1.99Se0.995Cu0.005Ga0.005Se1.99 | 672.38325 | 0.77885
Cu1.99Se0.995Cu0.005Ga0.005Se1.99 | 773.29576 | 1.0976
Cu1.99Se0.995Cu0.005Ga0.005Se1.99 | 822.94686 | 1.36298
Cu1.98Se0.99Cu0.01Ga0.01Se1.98 | 302.28127 | 0.11442 | / Journal of Alloys and Compounds 688 (2016) 521e526
Cu1.98Se0.99Cu0.01Ga0.01Se1.98 | 372.06119 | 0.35385
Cu1.98Se0.99Cu0.01Ga0.01Se1.98 | 472.9737 | 0.22067
Cu1.98Se0.99Cu0.01Ga0.01Se1.98 | 572.2759 | 0.44423
Cu1.98Se0.99Cu0.01Ga0.01Se1.98 | 672.38325 | 0.67788
Cu1.98Se0.99Cu0.01Ga0.01Se1.98 | 772.49061 | 1.00433
Cu1.98Se0.99Cu0.01Ga0.01Se1.98 | 822.2759 | 1.19856
Cu1.95Se0.975Cu0.025Ga0.025Se1.95 | 302.28127 | 0.10913 | / Journal of Alloys and Compounds 688 (2016) 521e526
Cu1.95Se0.975Cu0.025Ga0.025Se1.95 | 372.73215 | 0.27115
Cu1.95Se0.975Cu0.025Ga0.025Se1.95 | 472.16855 | 0.24231
Cu1.95Se0.975Cu0.025Ga0.025Se1.95 | 572.2759 | 0.38798
Cu1.95Se0.975Cu0.025Ga0.025Se1.95 | 671.71229 | 0.56106
Cu1.95Se0.975Cu0.025Ga0.025Se1.95 | 774.10091 | 0.78413
Cu1.95Se0.975Cu0.025Ga0.025Se1.95 | 822.94686 | 0.90865
Cu2Se0.98I0.02 | 376.85043 | 0.29659 | Journal of Alloys and Compounds 772 (2019) 366e370
Cu2Se0.98I0.02 | 429.66504 | 0.16072
Cu2Se0.98I0.02 | 481.76868 | 0.3167
Cu2Se0.98I0.02 | 533.46606 | 0.38061
Cu2Se0.98I0.02 | 585.06187 | 0.4843
Cu2Se0.98I0.02 | 638.89214 | 0.57815
Cu2Se0.98I0.02 | 689.47229 | 0.68184
Cu2Se0.98I0.02 | 742.69316 | 0.73145
Cu2Se0.98I0.02 | 793.2733 | 0.81547
Cu2Se0.96I0.4 | 376.85043 | 0.24742 | Journal of Alloys and Compounds 772 (2019) 366e370
Cu2Se0.96I0.4 | 429.05564 | 0.22284
Cu2Se0.96I0.4 | 481.76868 | 0.2796
Cu2Se0.96I0.4 | 534.58329 | 0.35826
Cu2Se0.96I0.4 | 585.06187 | 0.43022
Cu2Se0.96I0.4 | 638.89214 | 0.53122
Cu2Se0.96I0.4 | 688.25349 | 0.57324
Cu2Se0.96I0.4 | 742.69316 | 0.64251
Cu2Se0.96I0.4 | 794.89837 | 0.69927
Cu2Se0.97I0.3 | 377.45983 | 0.47446 | Journal of Alloys and Compounds 772 (2019) 366e370
Cu2Se0.97I0.3 | 428.54781 | 0.28944
Cu2Se0.97I0.3 | 481.26085 | 0.4548
Cu2Se0.97I0.3 | 533.46606 | 0.57815
Cu2Se0.97I0.3 | 585.5697 | 0.67469
Cu2Se0.97I0.3 | 637.26708 | 0.72653
Cu2Se0.97I0.3 | 689.47229 | 0.79804
Cu2Se0.97I0.3 | 743.30256 | 0.90933
Cu2Se0.97I0.3 | 794.39054 | 1.13637
Cu2.025Se | 296.47077 | 0.17117 | Chem. Mater. 2018, 30, 3276−3284
Cu2.025Se | 321.5574 | 0.21335
Cu2.025Se | 346.35282 | 0.28478
Cu2.025Se | 373.06198 | 0.30218
Cu2.025Se | 398.81427 | 0.51779
Cu2.025Se | 414.41541 | 0.19885
Cu2.025Se | 425.48182 | 0.21493
Cu2.025Se | 454.43755 | 0.2484
Cu2.025Se | 479.94022 | 0.2832
Cu2.05Se | 296.47077 | 0.2716 | Chem. Mater. 2018, 30, 3276−3284
Cu2.05Se | 321.5574 | 0.31826
Cu2.05Se | 347.30969 | 0.38969
Cu2.05Se | 373.27 | 0.46824
Cu2.05Se | 400.6448 | 0.68807
Cu2.05Se | 414.66503 | 0.33723
Cu2.05Se | 426.39709 | 0.30798
Cu2.05Se | 453.97991 | 0.34013
Cu2.05Se | 480.39785 | 0.37361
Cu2.1Se | 296.01313 | 0.34883 | Chem. Mater. 2018, 30, 3276−3284
Cu2.1Se | 321.5574 | 0.3997
Cu2.1Se | 346.60244 | 0.44056
Cu2.1Se | 373.06198 | 0.44056
Cu2.1Se | 400.18717 | 0.55127
Cu2.1Se | 414.87305 | 0.02541
Cu2.1Se | 426.39709 | 0.26422
Cu2.1Se | 453.7303 | 0.289
Cu2.1Se | 480.18984 | 0.32115
Cu2.075Se | 296.47077 | 0.52649 | Chem. Mater. 2018, 30, 3276−3284
Cu2.075Se | 320.85015 | 0.60372
Cu2.075Se | 346.35282 | 0.68675
Cu2.075Se | 372.81236 | 0.69677
Cu2.075Se | 399.72954 | 0.90079
Cu2.075Se | 414.41541 | 0.09236
Cu2.075Se | 426.60511 | 0.32854
Cu2.075Se | 454.64556 | 0.36491
Cu2.075Se | 480.64747 | 0.42158
Cu2Se0.98Cl0.02 | 416.15313 | 0.12296 | Journal of ELECTRONIC MATERIALS, Vol. 48, No. 4, 2019
Cu2Se0.98Cl0.02 | 440.37342 | 0.14102
Cu2Se0.98Cl0.02 | 464.84549 | 0.15616
Cu2Se0.98Cl0.02 | 505.17909 | 0.18753
Cu2Se0.98Cl0.02 | 543.90136 | 0.22875
Cu2Se0.98Cl0.02 | 583.12716 | 0.27308
Cu2Se0.98Cl0.02 | 622.35297 | 0.30445
Cu2Se0.96Cl0.04 | 417.26091 | 0.21763 | Journal of ELECTRONIC MATERIALS, Vol. 48, No. 4, 2019
Cu2Se0.96Cl0.04 | 441.73298 | 0.2479
Cu2Se0.96Cl0.04 | 466.25541 | 0.27308
Cu2Se0.96Cl0.04 | 506.589 | 0.33965
Cu2Se0.96Cl0.04 | 545.00914 | 0.39401
Cu2Se0.96Cl0.04 | 585.34274 | 0.45949
Cu2Se0.96Cl0.04 | 624.56855 | 0.51695
Cu2Se0.92Cl0.08 | 415.59923 | 0.3205 | Journal of ELECTRONIC MATERIALS, Vol. 48, No. 4, 2019
Cu2Se0.92Cl0.08 | 440.37342 | 0.3588
Cu2Se0.92Cl0.08 | 464.2916 | 0.38197
Cu2Se0.92Cl0.08 | 503.51741 | 0.44234
Cu2Se0.92Cl0.08 | 542.74321 | 0.49086
Cu2Se0.92Cl0.08 | 582.27114 | 0.55726
Cu2Se0.92Cl0.08 | 620.94306 | 0.60468
Cu2Se0.3Te0.7 | 296.62935 | 0.02217 | J. Mater. Chem. A, 2018, 6, 6977–6986
Cu2Se0.3Te0.7 | 350.73368 | 0.04163
Cu2Se0.3Te0.7 | 400.48479 | 0.06657
Cu2Se0.3Te0.7 | 450.39137 | 0.08303
Cu2Se0.3Te0.7 | 499.36512 | 0.14388
Cu2Se0.3Te0.7 | 550.82643 | 0.10497
Cu2Se0.3Te0.7 | 600.57754 | 0.12443
Cu2Se0.3Te0.7 | 650.48412 | 0.14089
Cu2Se0.3Te0.7 | 699.45787 | 0.19326
Cu2Se0.3Te0.7 | 749.20898 | 0.23466
Cu2Se0.3Te0.7 | 802.53595 | 0.29801
Cu2Se0.3Te0.7 | 850.57686 | 0.37234
Cu2Se0.3Te0.7 | 902.19364 | 0.45514
Cu2Se0.3Te0.7 | 949.30172 | 0.59281
Cu2Se0.3Te0.7 | 1002.62869 | 0.74744
Cu2Se0.5Te0.5 | 300.8271 | 0.05559 | J. Mater. Chem. A, 2018, 6, 6977–6986
Cu2Se0.5Te0.5 | 350.73368 | 0.08851
Cu2Se0.5Te0.5 | 399.70743 | 0.16034
Cu2Se0.5Te0.5 | 452.87893 | 0.25113
Cu2Se0.5Te0.5 | 500.14248 | 0.24564
Cu2Se0.5Te0.5 | 550.82643 | 0.28704
Cu2Se0.5Te0.5 | 601.51037 | 0.36435
Cu2Se0.5Te0.5 | 650.48412 | 0.36136
Cu2Se0.5Te0.5 | 699.45787 | 0.43868
Cu2Se0.5Te0.5 | 750.91917 | 0.54043
Cu2Se0.5Te0.5 | 800.82575 | 0.62324
Cu2Se0.5Te0.5 | 849.7995 | 0.73347
Cu2Se0.5Te0.5 | 901.26081 | 0.83273
Cu2Se0.5Te0.5 | 951.94475 | 0.99235
Cu2Se0.5Te0.5 | 999.98566 | 1.10558
Cu2Se0.7Te0.3 | 297.40671 | 0.08303 | J. Mater. Chem. A, 2018, 6, 6977–6986
Cu2Se0.7Te0.3 | 349.80085 | 0.12443
Cu2Se0.7Te0.3 | 400.48479 | 0.20723
Cu2Se0.7Te0.3 | 447.74835 | 0.16034
Cu2Se0.7Te0.3 | 495.94473 | 0.20972
Cu2Se0.7Te0.3 | 551.75926 | 0.28704
Cu2Se0.7Te0.3 | 598.86734 | 0.39179
Cu2Se0.7Te0.3 | 651.26148 | 0.52697
Cu2Se0.7Te0.3 | 702.87826 | 0.62324
Cu2Se0.7Te0.3 | 749.20898 | 0.70055
Cu2Se0.7Te0.3 | 798.18273 | 0.81328
Cu2Se0.7Te0.3 | 849.7995 | 0.88212
Cu2Se0.7Te0.3 | 899.55061 | 1.02278
Cu2Se0.7Te0.3 | 953.65494 | 1.19387
Cu2Se0.7Te0.3 | 999.98566 | 1.37843
Cu2Se0.6Te0.4 | 300.04974 | 0.0526 | J. Mater. Chem. A, 2018, 6, 6977–6986
Cu2Se0.6Te0.4 | 352.44388 | 0.08303
Cu2Se0.6Te0.4 | 400.48479 | 0.29253
Cu2Se0.6Te0.4 | 448.68118 | 0.19077
Cu2Se0.6Te0.4 | 497.65493 | 0.23167
Cu2Se0.6Te0.4 | 549.11623 | 0.28704
Cu2Se0.6Te0.4 | 602.4432 | 0.33642
Cu2Se0.6Te0.4 | 648.77392 | 0.40526
Cu2Se0.6Te0.4 | 702.87826 | 0.49105
Cu2Se0.6Te0.4 | 751.85201 | 0.59031
Cu2Se0.6Te0.4 | 800.82575 | 0.6811
Cu2Se0.6Te0.4 | 851.5097 | 0.80779
Cu2Se0.6Te0.4 | 899.55061 | 0.94547
Cu2Se0.6Te0.4 | 951.94475 | 1.10259
Cu2Se0.6Te0.4 | 1002.62869 | 1.30411
Cu1.98Sn0.01Se | 299.86307 | 0.50405 | J. Mater. Chem. A, 2016, 4, 17225
Cu1.98Sn0.01Se | 326.15166 | 0.54577
Cu1.98Sn0.01Se | 372.49663 | 0.68961
Cu1.98Sn0.01Se | 425.0738 | 0.07657
Cu1.98Sn0.01Se | 476.40453 | 0.47599
Cu1.98Sn0.01Se | 525.24238 | 0.5402
Cu1.98Sn0.01Se | 574.7601 | 0.64512
Cu1.98Sn0.01Se | 624.84439 | 0.7427
Cu1.98Sn0.01Se | 674.2488 | 0.80413
Cu1.98Sn0.01Se | 723.76653 | 0.87415
Cu1.98Sn0.01Se | 774.41738 | 0.93406
Cu1.98Sn0.01Se | 823.93511 | 0.98437
Cu1.96Sn0.02Se | 299.86307 | 0.24974 | J. Mater. Chem. A, 2016, 4, 17225
Cu1.96Sn0.02Se | 323.09221 | 0.26668
Cu1.96Sn0.02Se | 373.74307 | 0.43984
Cu1.96Sn0.02Se | 425.0738 | 0.05433
Cu1.96Sn0.02Se | 474.59152 | 0.32381
Cu1.96Sn0.02Se | 526.48882 | 0.40066
Cu1.96Sn0.02Se | 574.08022 | 0.47043
Cu1.96Sn0.02Se | 625.41095 | 0.53894
Cu1.96Sn0.02Se | 674.2488 | 0.56397
Cu1.96Sn0.02Se | 723.76653 | 0.60998
Cu1.96Sn0.02Se | 775.66382 | 0.63526
Cu1.96Sn0.02Se | 823.93511 | 0.6393
Cu1.90Sn0.05Se | 300.54295 | 0.16733 | J. Mater. Chem. A, 2016, 4, 17225
Cu1.90Sn0.05Se | 323.65878 | 0.19817
Cu1.90Sn0.05Se | 373.74307 | 0.34479
Cu1.90Sn0.05Se | 426.32024 | 0.06697
Cu1.90Sn0.05Se | 474.59152 | 0.29448
Cu1.90Sn0.05Se | 525.92225 | 0.36021
Cu1.90Sn0.05Se | 574.7601 | 0.43681
Cu1.90Sn0.05Se | 625.41095 | 0.49849
Cu1.90Sn0.05Se | 674.2488 | 0.57383
Cu1.90Sn0.05Se | 723.08665 | 0.61984
Cu1.90Sn0.05Se | 773.85082 | 0.65902
Cu1.90Sn0.05Se | 825.18155 | 0.66306
Ta0.98Ti0.02FeSb | 303.16919 | 0.04839 | https://doi.org/10.1038/s41467-018-08223-5
Ta0.98Ti0.02FeSb | 368.54898 | 0.09707
Ta0.98Ti0.02FeSb | 471.31178 | 0.19654
Ta0.98Ti0.02FeSb | 571.48527 | 0.30104
Ta0.98Ti0.02FeSb | 670.68777 | 0.37533
Ta0.98Ti0.02FeSb | 769.89028 | 0.45381
Ta0.98Ti0.02FeSb | 870.06377 | 0.5004
Ta0.98Ti0.02FeSb | 968.45712 | 0.56545
Ta0.96Ti0.04FeSb | 302.36004 | 0.11302 | https://doi.org/10.1038/s41467-018-08223-5
Ta0.96Ti0.04FeSb | 370.32913 | 0.17807
Ta0.96Ti0.04FeSb | 469.53163 | 0.30314
Ta0.96Ti0.04FeSb | 570.51428 | 0.45171
Ta0.96Ti0.04FeSb | 671.49693 | 0.54656
Ta0.96Ti0.04FeSb | 770.86126 | 0.64645
Ta0.96Ti0.04FeSb | 871.84391 | 0.7413
Ta0.96Ti0.04FeSb | 971.04642 | 0.81559
Ta0.94Ti0.06FeSb | 303.16919 | 0.17094 | https://doi.org/10.1038/s41467-018-08223-5
Ta0.94Ti0.06FeSb | 369.35814 | 0.25697
Ta0.94Ti0.06FeSb | 470.34079 | 0.40051
Ta0.94Ti0.06FeSb | 571.48527 | 0.54908
Ta0.94Ti0.06FeSb | 672.46791 | 0.67205
Ta0.94Ti0.06FeSb | 771.67042 | 0.78327
Ta0.94Ti0.06FeSb | 872.8149 | 0.85294
Ta0.94Ti0.06FeSb | 971.04642 | 0.95241
Ta0.92Ti0.08FeSb | 305.92032 | 0.22676 | https://doi.org/10.1038/s41467-018-08223-5
Ta0.92Ti0.08FeSb | 369.35814 | 0.32413
Ta0.92Ti0.08FeSb | 471.31178 | 0.47941
Ta0.92Ti0.08FeSb | 571.48527 | 0.63008
Ta0.92Ti0.08FeSb | 671.49693 | 0.75557
Ta0.92Ti0.08FeSb | 771.67042 | 0.88736
Ta0.92Ti0.08FeSb | 871.03476 | 1.01033
Ta0.92Ti0.08FeSb | 970.23726 | 1.13792
Ta0.88Ti0.12FeSb | 304.14018 | 0.24984 | https://doi.org/10.1038/s41467-018-08223-5
Ta0.88Ti0.12FeSb | 371.13828 | 0.34721
Ta0.88Ti0.12FeSb | 472.12093 | 0.51886
Ta0.88Ti0.12FeSb | 571.48527 | 0.6859
Ta0.88Ti0.12FeSb | 672.46791 | 0.83867
Ta0.88Ti0.12FeSb | 772.64141 | 0.97088
Ta0.88Ti0.12FeSb | 871.84391 | 1.11022
Ta0.88Ti0.12FeSb | 972.0174 | 1.23067
Ta0.84Ti0.16FeSb | 303.16919 | 0.24984 | https://doi.org/10.1038/s41467-018-08223-5
Ta0.84Ti0.16FeSb | 370.32913 | 0.34259
Ta0.84Ti0.16FeSb | 468.56065 | 0.52138
Ta0.84Ti0.16FeSb | 572.29442 | 0.72074
Ta0.84Ti0.16FeSb | 672.46791 | 0.89911
Ta0.84Ti0.16FeSb | 770.86126 | 1.06825
Ta0.84Ti0.16FeSb | 871.03476 | 1.21892
Ta0.84Ti0.16FeSb | 971.04642 | 1.39309
Zr0.5Hf0.5NiSn | 291.39294 | 0.02284 | Journal of Alloys and Compounds 389 (2005) 204–208
Zr0.5Hf0.5NiSn | 312.10718 | 0.02738
Zr0.5Hf0.5NiSn | 331.88694 | 0.03852
Zr0.5Hf0.5NiSn | 353.37991 | 0.04553
Zr0.5Hf0.5NiSn | 372.38094 | 0.05461
Zr0.5Hf0.5NiSn | 392.93944 | 0.07276
Zr0.5Hf0.5NiSn | 430.9415 | 0.10947
Zr0.5Hf0.5NiSn | 472.99296 | 0.16186
Zr0.5Hf0.5NiSn | 514.42144 | 0.22333
Zr0.5Hf0.5NiSn | 552.26776 | 0.29181
Zr0.5Hf0.5NiSn | 592.76176 | 0.37143
Zr0.5Hf0.5NiSn | 633.10002 | 0.45104
Zr0.5Hf0.5NiSn | 672.81529 | 0.51746
Zr0.5Hf0.5NiSn | 713.15354 | 0.54716
Zr0.5Hf0.5NiSn | 732.93331 | 0.53314
Ti0.5Zr0.25Hf0.25NiSn | 292.32742 | 0.18001 | Journal of Alloys and Compounds 389 (2005) 204–208
Ti0.5Zr0.25Hf0.25NiSn | 313.04166 | 0.21425
Ti0.5Zr0.25Hf0.25NiSn | 331.10821 | 0.26211
Ti0.5Zr0.25Hf0.25NiSn | 349.9535 | 0.31202
Ti0.5Zr0.25Hf0.25NiSn | 374.09415 | 0.36441
Ti0.5Zr0.25Hf0.25NiSn | 412.87495 | 0.48075
Ti0.5Zr0.25Hf0.25NiSn | 453.2132 | 0.61523
Ti0.5Zr0.25Hf0.25NiSn | 494.64168 | 0.74517
Ti0.5Zr0.25Hf0.25NiSn | 532.488 | 0.87512
Ti0.5Zr0.25Hf0.25NiSn | 572.04752 | 1.00053
Ti0.5Zr0.25Hf0.25NiSn | 612.54152 | 1.07561
Ti0.5Zr0.25Hf0.25NiSn | 652.87978 | 1.17131
Ti0.5Zr0.25Hf0.25NiSn | 688.23416 | 1.26248
Ti0.5Zr0.25Hf0.25NiSn | 732.15458 | 1.13254
Ti0.5Zr0.25Hf0.25NiSn0.998Sb0.002 | 292.32742 | 0.25056 | Journal of Alloys and Compounds 389 (2005) 204–208
Ti0.5Zr0.25Hf0.25NiSn0.998Sb0.002 | 312.10718 | 0.2782
Ti0.5Zr0.25Hf0.25NiSn0.998Sb0.002 | 331.88694 | 0.31904
Ti0.5Zr0.25Hf0.25NiSn0.998Sb0.002 | 351.6667 | 0.36689
Ti0.5Zr0.25Hf0.25NiSn0.998Sb0.002 | 372.38094 | 0.42382
Ti0.5Zr0.25Hf0.25NiSn0.998Sb0.002 | 392.16071 | 0.50591
Ti0.5Zr0.25Hf0.25NiSn0.998Sb0.002 | 432.65471 | 0.64741
Ti0.5Zr0.25Hf0.25NiSn0.998Sb0.002 | 472.99296 | 0.79757
Ti0.5Zr0.25Hf0.25NiSn0.998Sb0.002 | 511.77376 | 0.94814
Ti0.5Zr0.25Hf0.25NiSn0.998Sb0.002 | 553.04649 | 1.11892
Ti0.5Zr0.25Hf0.25NiSn0.998Sb0.002 | 591.82729 | 1.25588
Ti0.5Zr0.25Hf0.25NiSn0.998Sb0.002 | 631.38681 | 1.36768
Ti0.5Zr0.25Hf0.25NiSn0.998Sb0.002 | 673.59402 | 1.44977
Ti0.5Zr0.25Hf0.25NiSn0.998Sb0.002 | 713.15354 | 1.41553
Ti0.5Zr0.25Hf0.25NiSn0.998Sb0.002 | 732.93331 | 1.31281
Ti0.5Zr0.25Hf0.25NiSn0.994Sb0.006 | 291.39294 | 0.39412 | Journal of Alloys and Compounds 389 (2005) 204–208
Ti0.5Zr0.25Hf0.25NiSn0.994Sb0.006 | 311.1727 | 0.45104
Ti0.5Zr0.25Hf0.25NiSn0.994Sb0.006 | 332.82142 | 0.50137
Ti0.5Zr0.25Hf0.25NiSn0.994Sb0.006 | 354.31439 | 0.54469
Ti0.5Zr0.25Hf0.25NiSn0.994Sb0.006 | 371.44647 | 0.59254
Ti0.5Zr0.25Hf0.25NiSn0.994Sb0.006 | 392.16071 | 0.65194
Ti0.5Zr0.25Hf0.25NiSn0.994Sb0.006 | 431.72023 | 0.77034
Ti0.5Zr0.25Hf0.25NiSn0.994Sb0.006 | 472.21423 | 0.87058
Ti0.5Zr0.25Hf0.25NiSn0.994Sb0.006 | 511.77376 | 0.9799
Ti0.5Zr0.25Hf0.25NiSn0.994Sb0.006 | 553.04649 | 1.10778
Ti0.5Zr0.25Hf0.25NiSn0.994Sb0.006 | 592.76176 | 1.23319
Ti0.5Zr0.25Hf0.25NiSn0.994Sb0.006 | 632.32129 | 1.34705
Ti0.5Zr0.25Hf0.25NiSn0.994Sb0.006 | 671.88081 | 1.4015
Ti0.5Zr0.25Hf0.25NiSn0.994Sb0.006 | 711.44034 | 1.30126
Ti0.5Zr0.25Hf0.25NiSn0.994Sb0.006 | 732.93331 | 1.16018
Hf0.15Zr0.85NiSn0.99Sb0.01 | 304.36589 | 0.1705 | Adv. Energy Mater. 2013, 3, 1210–1214
Hf0.15Zr0.85NiSn0.99Sb0.01 | 378.06398 | 0.26683
Hf0.15Zr0.85NiSn0.99Sb0.01 | 477.95378 | 0.41327
Hf0.15Zr0.85NiSn0.99Sb0.01 | 579.83055 | 0.56326
Hf0.15Zr0.85NiSn0.99Sb0.01 | 680.62352 | 0.7097
Hf0.15Zr0.85NiSn0.99Sb0.01 | 780.33269 | 0.8348
Hf0.15Zr0.85NiSn0.99Sb0.01 | 881.12566 | 0.88652
Hf0.15Zr0.85NiSn0.99Sb0.01 | 981.91863 | 0.85452
Hf0.25Zr0.75NiSn0.99Sb0.01 | 306.35285 | 0.17405 | Adv. Energy Mater. 2013, 3, 1210–1214
Hf0.25Zr0.75NiSn0.99Sb0.01 | 376.07702 | 0.28817
Hf0.25Zr0.75NiSn0.99Sb0.01 | 479.03758 | 0.44915
Hf0.25Zr0.75NiSn0.99Sb0.01 | 577.84359 | 0.62953
Hf0.25Zr0.75NiSn0.99Sb0.01 | 677.55276 | 0.7847
Hf0.25Zr0.75NiSn0.99Sb0.01 | 777.44257 | 0.92047
Hf0.25Zr0.75NiSn0.99Sb0.01 | 878.23554 | 0.9974
Hf0.25Zr0.75NiSn0.99Sb0.01 | 979.02851 | 0.96701
Hf0.5Zr0.5NiSn0.99Sb0.01 | 304.36589 | 0.18117 | Adv. Energy Mater. 2013, 3, 1210–1214
Hf0.5Zr0.5NiSn0.99Sb0.01 | 374.09006 | 0.28299
Hf0.5Zr0.5NiSn0.99Sb0.01 | 471.99291 | 0.42943
Hf0.5Zr0.5NiSn0.99Sb0.01 | 569.71512 | 0.60076
Hf0.5Zr0.5NiSn0.99Sb0.01 | 673.57885 | 0.7598
Hf0.5Zr0.5NiSn0.99Sb0.01 | 775.45561 | 0.90624
Hf0.5Zr0.5NiSn0.99Sb0.01 | 878.23554 | 0.93824
Hf0.5Zr0.5NiSn0.99Sb0.01 | 981.01547 | 0.92596
Hf0.75Zr0.25NiSn0.99Sb0.01 | 303.2821 | 0.21511 | Adv. Energy Mater. 2013, 3, 1210–1214
Hf0.75Zr0.25NiSn0.99Sb0.01 | 376.07702 | 0.32405
Hf0.75Zr0.25NiSn0.99Sb0.01 | 474.88303 | 0.5096
Hf0.75Zr0.25NiSn0.99Sb0.01 | 575.85663 | 0.69354
Hf0.75Zr0.25NiSn0.99Sb0.01 | 679.53972 | 0.85614
Hf0.75Zr0.25NiSn0.99Sb0.01 | 777.44257 | 0.98673
Hf0.75Zr0.25NiSn0.99Sb0.01 | 878.23554 | 1.00096
Hf0.75Zr0.25NiSn0.99Sb0.01 | 975.95776 | 0.95441
HfNiSn0.98Sb0.02 | 290.66066 | 0.05162 | Acta Materialia 57 (2009) 2757–2764
HfNiSn0.98Sb0.02 | 312.63464 | 0.05808
HfNiSn0.98Sb0.02 | 331.78157 | 0.06335
HfNiSn0.98Sb0.02 | 350.28598 | 0.07148
HfNiSn0.98Sb0.02 | 371.48895 | 0.07938
HfNiSn0.98Sb0.02 | 389.99336 | 0.09255
HfNiSn0.98Sb0.02 | 431.8853 | 0.11505
HfNiSn0.98Sb0.02 | 470.17915 | 0.14137
HfNiSn0.98Sb0.02 | 511.30006 | 0.17728
HfNiSn0.98Sb0.02 | 551.77846 | 0.20504
HfNiSn0.98Sb0.02 | 590.84333 | 0.24333
HfNiSn0.98Sb0.02 | 631.19323 | 0.279
HfNiSn0.98Sb0.02 | 671.67163 | 0.32806
HfNiSn0.98Sb0.02 | 712.15003 | 0.37162
HfNiSn0.98Sb0.02 | 749.03035 | 0.41519
HfNiSn0.98Sb0.02 | 793.10683 | 0.46425
Hf0.75Zr0.25NiSn0.98Sb0.02 | 288.47611 | 0.06622 | Acta Materialia 57 (2009) 2757–2764
Hf0.75Zr0.25NiSn0.98Sb0.02 | 311.22111 | 0.07675
Hf0.75Zr0.25NiSn0.98Sb0.02 | 331.01055 | 0.09518
Hf0.75Zr0.25NiSn0.98Sb0.02 | 351.69951 | 0.10978
Hf0.75Zr0.25NiSn0.98Sb0.02 | 369.43291 | 0.12294
Hf0.75Zr0.25NiSn0.98Sb0.02 | 392.82043 | 0.14137
Hf0.75Zr0.25NiSn0.98Sb0.02 | 431.11428 | 0.17991
Hf0.75Zr0.25NiSn0.98Sb0.02 | 470.17915 | 0.2182
Hf0.75Zr0.25NiSn0.98Sb0.02 | 510.65755 | 0.26176
Hf0.75Zr0.25NiSn0.98Sb0.02 | 551.77846 | 0.30557
Hf0.75Zr0.25NiSn0.98Sb0.02 | 590.07231 | 0.35583
Hf0.75Zr0.25NiSn0.98Sb0.02 | 629.7797 | 0.39939
Hf0.75Zr0.25NiSn0.98Sb0.02 | 670.2581 | 0.44558
Hf0.75Zr0.25NiSn0.98Sb0.02 | 710.7365 | 0.48795
Hf0.75Zr0.25NiSn0.98Sb0.02 | 750.44388 | 0.53677
Hf0.75Zr0.25NiSn0.98Sb0.02 | 790.27977 | 0.57794
Hf0.60Zr0.4NiSn0.98Sb0.02 | 289.88964 | 0.10834 | Acta Materialia 57 (2009) 2757–2764
Hf0.60Zr0.4NiSn0.98Sb0.02 | 309.80758 | 0.12701
Hf0.60Zr0.4NiSn0.98Sb0.02 | 330.36804 | 0.14281
Hf0.60Zr0.4NiSn0.98Sb0.02 | 350.9285 | 0.16387
Hf0.60Zr0.4NiSn0.98Sb0.02 | 370.07542 | 0.18254
Hf0.60Zr0.4NiSn0.98Sb0.02 | 390.63588 | 0.20624
Hf0.60Zr0.4NiSn0.98Sb0.02 | 431.11428 | 0.25387
Hf0.60Zr0.4NiSn0.98Sb0.02 | 471.59268 | 0.30293
Hf0.60Zr0.4NiSn0.98Sb0.02 | 511.30006 | 0.35439
Hf0.60Zr0.4NiSn0.98Sb0.02 | 550.36493 | 0.40585
Hf0.60Zr0.4NiSn0.98Sb0.02 | 589.4298 | 0.45899
Hf0.60Zr0.4NiSn0.98Sb0.02 | 629.7797 | 0.50901
Hf0.60Zr0.4NiSn0.98Sb0.02 | 671.02911 | 0.56191
Hf0.60Zr0.4NiSn0.98Sb0.02 | 710.09398 | 0.60834
Hf0.60Zr0.4NiSn0.98Sb0.02 | 749.03035 | 0.65597
Hf0.60Zr0.4NiSn0.98Sb0.02 | 790.92228 | 0.69833
Hf0.5Zr0.5NiSn0.98Sb0.02 | 289.88964 | 0.11624 | Acta Materialia 57 (2009) 2757–2764
Hf0.5Zr0.5NiSn0.98Sb0.02 | 309.03656 | 0.13347
Hf0.5Zr0.5NiSn0.98Sb0.02 | 329.59702 | 0.15741
Hf0.5Zr0.5NiSn0.98Sb0.02 | 349.51496 | 0.17991
Hf0.5Zr0.5NiSn0.98Sb0.02 | 370.07542 | 0.20097
Hf0.5Zr0.5NiSn0.98Sb0.02 | 389.99336 | 0.22754
Hf0.5Zr0.5NiSn0.98Sb0.02 | 431.11428 | 0.28307
Hf0.5Zr0.5NiSn0.98Sb0.02 | 468.76562 | 0.34386
Hf0.5Zr0.5NiSn0.98Sb0.02 | 510.65755 | 0.40465
Hf0.5Zr0.5NiSn0.98Sb0.02 | 550.36493 | 0.46952
Hf0.5Zr0.5NiSn0.98Sb0.02 | 591.48585 | 0.53677
Hf0.5Zr0.5NiSn0.98Sb0.02 | 629.7797 | 0.60044
Hf0.5Zr0.5NiSn0.98Sb0.02 | 670.2581 | 0.66506
Hf0.5Zr0.5NiSn0.98Sb0.02 | 711.50751 | 0.72873
Hf0.5Zr0.5NiSn0.98Sb0.02 | 749.80137 | 0.78809
Hf0.5Zr0.5NiSn0.98Sb0.02 | 790.92228 | 0.83979
NbCoSn | 295.3615 | 0.01117 | J. Mater. Chem. A, 2020, 8, 14822–14828
NbCoSn | 319.58837 | 0.01023
NbCoSn | 370.37725 | 0.0196
NbCoSn | 422.77151 | 0.03703
NbCoSn | 472.68472 | 0.06102
NbCoSn | 521.86819 | 0.094
NbCoSn | 572.65707 | 0.12417
NbCoSn | 622.57027 | 0.15922
NbCoSn | 668.54295 | 0.19557
NbCoSn | 720.2075 | 0.20906
NbCoSn | 772.60176 | 0.24205
NbCoSn | 820.17985 | 0.26379
NbCoSn | 870.09305 | 0.30314
NbCo0.94Pt0.06Sn | 293.7561 | 0.05877 | J. Mater. Chem. A, 2020, 8, 14822–14828
NbCo0.94Pt0.06Sn | 320.3181 | 0.06814
NbCo0.94Pt0.06Sn | 371.98264 | 0.09925
NbCo0.94Pt0.06Sn | 421.89584 | 0.13542
NbCo0.94Pt0.06Sn | 470.34959 | 0.17177
NbCo0.94Pt0.06Sn | 522.74386 | 0.21825
NbCo0.94Pt0.06Sn | 571.05167 | 0.26285
NbCo0.94Pt0.06Sn | 620.96487 | 0.31045
NbCo0.94Pt0.06Sn | 671.75374 | 0.3498
NbCo0.94Pt0.06Sn | 721.81289 | 0.3871
NbCo0.94Pt0.06Sn | 770.1207 | 0.42851
NbCo0.94Pt0.06Sn | 820.90957 | 0.46056
NbCo0.85Pt0.15Sn | 292.88043 | 0.07545 | J. Mater. Chem. A, 2020, 8, 14822–14828
NbCo0.85Pt0.15Sn | 318.7127 | 0.08894
NbCo0.85Pt0.15Sn | 371.98264 | 0.1178
NbCo0.85Pt0.15Sn | 421.89584 | 0.15509
NbCo0.85Pt0.15Sn | 471.07932 | 0.19557
NbCo0.85Pt0.15Sn | 524.34926 | 0.26285
NbCo0.85Pt0.15Sn | 573.53274 | 0.30108
NbCo0.85Pt0.15Sn | 622.57027 | 0.33125
NbCo0.85Pt0.15Sn | 673.35914 | 0.36217
NbCo0.85Pt0.15Sn | 721.81289 | 0.39534
NbCo0.85Pt0.15Sn | 774.20716 | 0.42439
NbCo0.85Pt0.15Sn | 820.90957 | 0.4585
NbCo0.85Pt0.15Sn | 875.78491 | 0.48848
NbCo0.91Pt0.09Sn | 296.96689 | 0.08163 | J. Mater. Chem. A, 2020, 8, 14822–14828
NbCo0.91Pt0.09Sn | 323.52889 | 0.09306
NbCo0.91Pt0.09Sn | 369.50157 | 0.12829
NbCo0.91Pt0.09Sn | 421.16612 | 0.16652
NbCo0.91Pt0.09Sn | 470.34959 | 0.20906
NbCo0.91Pt0.09Sn | 521.13847 | 0.2546
NbCo0.91Pt0.09Sn | 572.65707 | 0.29077
NbCo0.91Pt0.09Sn | 620.96487 | 0.32919
NbCo0.91Pt0.09Sn | 670.14835 | 0.37061
NbCo0.91Pt0.09Sn | 720.93722 | 0.40153
NbCo0.91Pt0.09Sn | 770.1207 | 0.43376
NbCo0.91Pt0.09Sn | 818.57445 | 0.45962
NbCo0.91Pt0.09Sn | 869.36332 | 0.53627
NbCo0.97Pt0.03Sn | 296.23717 | 0.09606 | J. Mater. Chem. A, 2020, 8, 14822–14828
NbCo0.97Pt0.03Sn | 321.92349 | 0.10656
NbCo0.97Pt0.03Sn | 369.50157 | 0.14797
NbCo0.97Pt0.03Sn | 421.89584 | 0.18939
NbCo0.97Pt0.03Sn | 471.95499 | 0.23493
NbCo0.97Pt0.03Sn | 521.13847 | 0.2814
NbCo0.97Pt0.03Sn | 571.05167 | 0.32282
NbCo0.97Pt0.03Sn | 620.23515 | 0.36011
NbCo0.97Pt0.03Sn | 671.02402 | 0.39853
NbCo0.97Pt0.03Sn | 719.33183 | 0.44407
NbCo0.97Pt0.03Sn | 770.1207 | 0.46581
NbCo0.97Pt0.03Sn | 818.57445 | 0.50516
NbCo0.88Pt0.12Sn | 292.88043 | 0.07751 | J. Mater. Chem. A, 2020, 8, 14822–14828
NbCo0.88Pt0.12Sn | 319.58837 | 0.08988
NbCo0.88Pt0.12Sn | 371.10697 | 0.1178
NbCo0.88Pt0.12Sn | 420.29045 | 0.14591
NbCo0.88Pt0.12Sn | 471.95499 | 0.18414
NbCo0.88Pt0.12Sn | 523.47359 | 0.2308
NbCo0.88Pt0.12Sn | 574.26246 | 0.27016
NbCo0.88Pt0.12Sn | 620.96487 | 0.2919
NbCo0.88Pt0.12Sn | 672.62942 | 0.326
NbCo0.88Pt0.12Sn | 720.93722 | 0.35299
NbCo0.88Pt0.12Sn | 771.72609 | 0.37773
NbCo0.88Pt0.12Sn | 820.17985 | 0.40265
NbCo0.88Pt0.12Sn | 868.48765 | 0.44201
NbCo0.95Pt0.05Sn | 292.88043 | 0.10749 | J. Mater. Chem. A, 2020, 8, 14822–14828
NbCo0.95Pt0.05Sn | 318.7127 | 0.12829
NbCo0.95Pt0.05Sn | 371.98264 | 0.17683
NbCo0.95Pt0.05Sn | 420.29045 | 0.22968
NbCo0.95Pt0.05Sn | 470.34959 | 0.27522
NbCo0.95Pt0.05Sn | 521.86819 | 0.33837
NbCo0.95Pt0.05Sn | 571.92734 | 0.39441
NbCo0.95Pt0.05Sn | 619.35948 | 0.44407
NbCo0.95Pt0.05Sn | 671.75374 | 0.48548
NbCo0.95Pt0.05Sn | 721.81289 | 0.52784
NbCo0.95Pt0.05Sn | 773.33149 | 0.59736
NbCo0.9Pt0.1Sn | 293.7561 | 0.10243 | J. Mater. Chem. A, 2020, 8, 14822–14828
NbCo0.9Pt0.1Sn | 318.7127 | 0.10955
NbCo0.9Pt0.1Sn | 371.10697 | 0.13654
NbCo0.9Pt0.1Sn | 422.77151 | 0.18939
NbCo0.9Pt0.1Sn | 471.95499 | 0.22968
NbCo0.9Pt0.1Sn | 520.2628 | 0.25048
NbCo0.9Pt0.1Sn | 574.26246 | 0.29077
NbCo0.9Pt0.1Sn | 617.75408 | 0.31157
NbCo0.9Pt0.1Sn | 673.35914 | 0.34887
NbCo0.9Pt0.1Sn | 723.41829 | 0.36536
NbCo0.9Pt0.1Sn | 824.12036 | 0.44088
ZrNiSn0.98Bi0.02 | 302.21396 | 0.026 | Chem. Mater. 2017, 29, 867−872
ZrNiSn0.98Bi0.02 | 377.90114 | 0.04675
ZrNiSn0.98Bi0.02 | 480.8357 | 0.09035
ZrNiSn0.98Bi0.02 | 584.72632 | 0.17429
ZrNiSn0.98Bi0.02 | 686.86417 | 0.23351
ZrNiSn0.98Bi0.02 | 789.95808 | 0.30812
ZrNiSn0.98Bi0.02 | 897.35421 | 0.33516
ZrNiPb0.98Bi0.02 | 303.01066 | 0.08522 | Chem. Mater. 2017, 29, 867−872
ZrNiPb0.98Bi0.02 | 379.65389 | 0.14071
ZrNiPb0.98Bi0.02 | 480.8357 | 0.2489
ZrNiPb0.98Bi0.02 | 584.72632 | 0.36104
ZrNiPb0.98Bi0.02 | 688.61693 | 0.4564
ZrNiPb0.98Bi0.02 | 789.95808 | 0.54384
ZrNiPb0.98Bi0.02 | 895.60145 | 0.54384
ZrNiPb0.18Sn0.8Bi0.02 | 303.01066 | 0.13675 | Chem. Mater. 2017, 29, 867−872
ZrNiPb0.18Sn0.8Bi0.02 | 377.90114 | 0.19853
ZrNiPb0.18Sn0.8Bi0.02 | 480.8357 | 0.31068
ZrNiPb0.18Sn0.8Bi0.02 | 583.92961 | 0.4163
ZrNiPb0.18Sn0.8Bi0.02 | 689.57298 | 0.51936
ZrNiPb0.18Sn0.8Bi0.02 | 792.50754 | 0.59793
ZrNiPb0.18Sn0.8Bi0.02 | 894.6454 | 0.6392
ZrNiPb0.58Sn0.4Bi0.02 | 303.01066 | 0.13675 | Chem. Mater. 2017, 29, 867−872
ZrNiPb0.58Sn0.4Bi0.02 | 380.4506 | 0.21019
ZrNiPb0.58Sn0.4Bi0.02 | 480.8357 | 0.32887
ZrNiPb0.58Sn0.4Bi0.02 | 584.72632 | 0.45897
ZrNiPb0.58Sn0.4Bi0.02 | 689.57298 | 0.57345
ZrNiPb0.58Sn0.4Bi0.02 | 790.75479 | 0.66368
ZrNiPb0.58Sn0.4Bi0.02 | 895.60145 | 0.70611
ZrNiPb0.78Sn0.2Bi0.02 | 303.01066 | 0.13302 | Chem. Mater. 2017, 29, 867−872
ZrNiPb0.78Sn0.2Bi0.02 | 378.69784 | 0.21672
ZrNiPb0.78Sn0.2Bi0.02 | 481.79175 | 0.32234
ZrNiPb0.78Sn0.2Bi0.02 | 588.23183 | 0.45361
ZrNiPb0.78Sn0.2Bi0.02 | 688.61693 | 0.58394
ZrNiPb0.78Sn0.2Bi0.02 | 790.75479 | 0.64689
ZrNiPb0.78Sn0.2Bi0.02 | 895.60145 | 0.6765
ZrNiPb0.38Sn0.6Bi0.02 | 305.71947 | 0.16263 | Chem. Mater. 2017, 29, 867−872
ZrNiPb0.38Sn0.6Bi0.02 | 377.90114 | 0.23607
ZrNiPb0.38Sn0.6Bi0.02 | 481.79175 | 0.36361
ZrNiPb0.38Sn0.6Bi0.02 | 583.92961 | 0.48718
ZrNiPb0.38Sn0.6Bi0.02 | 688.61693 | 0.58114
ZrNiPb0.38Sn0.6Bi0.02 | 793.46359 | 0.67394
ZrNiPb0.38Sn0.6Bi0.02 | 897.35421 | 0.74365
ZrCoSb | 302.70193 | 0.000599998 | Materials Today Physics 1 (2017) 24e30
ZrCoSb | 374.72847 | 0.00377
ZrCoSb | 474.83315 | 0.00159
ZrCoSb | 571.47894 | 0.00159
ZrCoSb | 674.83906 | 0.00595
ZrCoSb | 768.22941 | 0.00813
ZrCoSb | 876.26922 | 0.0115
ZrCoSb | 975.15311 | 0.0115
ZrCo0.95Co0.05Sb | 301.6846 | 0.0115 | Materials Today Physics 1 (2017) 24e30
ZrCo0.95Co0.05Sb | 374.72847 | 0.03548
ZrCo0.95Co0.05Sb | 465.67724 | 0.0783
ZrCo0.95Co0.05Sb | 561.3057 | 0.14291
ZrCo0.95Co0.05Sb | 674.83906 | 0.22834
ZrCo0.95Co0.05Sb | 772.70563 | 0.31039
ZrCo0.95Co0.05Sb | 874.0311 | 0.40573
ZrCo0.95Co0.05Sb | 976.3739 | 0.49433
ZrCo0.9Co0.1Sb | 304.94004 | 0.03112 | Materials Today Physics 1 (2017) 24e30
ZrCo0.9Co0.1Sb | 372.49036 | 0.05748
ZrCo0.9Co0.1Sb | 471.37425 | 0.11437
ZrCo0.9Co0.1Sb | 573.71705 | 0.18017
ZrCo0.9Co0.1Sb | 667.1074 | 0.27214
ZrCo0.9Co0.1Sb | 774.94374 | 0.36728
ZrCo0.9Co0.1Sb | 871.79299 | 0.48342
ZrCo0.9Co0.1Sb | 975.15311 | 0.58312
ZrCo0.85Co0.15Sb | 301.6846 | 0.03766 | Materials Today Physics 1 (2017) 24e30
ZrCo0.85Co0.15Sb | 374.72847 | 0.07057
ZrCo0.85Co0.15Sb | 472.59504 | 0.13736
ZrCo0.85Co0.15Sb | 569.24082 | 0.22061
ZrCo0.85Co0.15Sb | 669.34551 | 0.30722
ZrCo0.85Co0.15Sb | 773.92642 | 0.41782
ZrCo0.85Co0.15Sb | 874.0311 | 0.5195
ZrCo0.85Co0.15Sb | 976.3739 | 0.61919
TiCoSb | 302.30295 | 0.000267908 | J. Appl. Phys. 101, 113714 2007
TiCoSb | 353.17467 | 0.000267908
TiCoSb | 402.09661 | 0.00182
TiCoSb | 451.19579 | 0.00437
TiCoSb | 505.08082 | 0.00883
TiCoSb | 550.98944 | 0.01284
TiCoSb | 602.92468 | 0.0184
TiCoSb | 653.7964 | 0.02295
TiCoSb | 701.83206 | 0.02596
TiCoSb | 751.81752 | 0.0235
TiCoSb | 802.68924 | 0.01994
TiCoSb | 854.62448 | 0.01184
TiCoSb | 903.54641 | 0.00482
Ti0.99Ta0.01CoSb | 302.30295 | 0.00437 | J. Appl. Phys. 101, 113714 2007
Ti0.99Ta0.01CoSb | 351.22489 | 0.00637
Ti0.99Ta0.01CoSb | 402.09661 | 0.01284
Ti0.99Ta0.01CoSb | 451.19579 | 0.0235
Ti0.99Ta0.01CoSb | 503.13103 | 0.03251
Ti0.99Ta0.01CoSb | 549.03965 | 0.04463
Ti0.99Ta0.01CoSb | 602.92468 | 0.0552
Ti0.99Ta0.01CoSb | 649.89683 | 0.0592
Ti0.99Ta0.01CoSb | 702.89559 | 0.06221
Ti0.99Ta0.01CoSb | 747.91794 | 0.06421
Ti0.99Ta0.01CoSb | 804.63902 | 0.06267
Ti0.99Ta0.01CoSb | 850.7249 | 0.06267
Ti0.99Ta0.01CoSb | 900.71035 | 0.05565
Ti0.97Ta0.03CoSb | 297.33986 | 0.01184 | J. Appl. Phys. 101, 113714 2007
Ti0.97Ta0.03CoSb | 351.22489 | 0.0184
Ti0.97Ta0.03CoSb | 401.21034 | 0.02851
Ti0.97Ta0.03CoSb | 449.246 | 0.04053
Ti0.97Ta0.03CoSb | 502.06751 | 0.05419
Ti0.97Ta0.03CoSb | 550.98944 | 0.06522
Ti0.97Ta0.03CoSb | 600.97489 | 0.07733
Ti0.97Ta0.03CoSb | 651.84661 | 0.08735
Ti0.97Ta0.03CoSb | 698.99601 | 0.09546
Ti0.97Ta0.03CoSb | 749.86773 | 0.09847
Ti0.97Ta0.03CoSb | 802.68924 | 0.10293
Ti0.97Ta0.03CoSb | 851.61117 | 0.10402
Ti0.97Ta0.03CoSb | 897.69705 | 0.08535
Ti0.95Ta0.05CoSb | 301.23943 | 0.0214 | J. Appl. Phys. 101, 113714 2007
Ti0.95Ta0.05CoSb | 351.22489 | 0.03452
Ti0.95Ta0.05CoSb | 400.14682 | 0.04864
Ti0.95Ta0.05CoSb | 453.14558 | 0.06722
Ti0.95Ta0.05CoSb | 503.13103 | 0.08489
Ti0.95Ta0.05CoSb | 550.98944 | 0.10047
Ti0.95Ta0.05CoSb | 603.9882 | 0.11605
Ti0.95Ta0.05CoSb | 647.94704 | 0.13017
Ti0.95Ta0.05CoSb | 703.78185 | 0.14274
Ti0.95Ta0.05CoSb | 750.754 | 0.15485
Ti0.95Ta0.05CoSb | 805.70254 | 0.16742
Ti0.95Ta0.05CoSb | 854.62448 | 0.17598
Ti0.95Ta0.05CoSb | 898.76057 | 0.18855
Ti0.92Ta0.08CoSb | 300.35317 | 0.03853 | J. Appl. Phys. 101, 113714 2007
Ti0.92Ta0.08CoSb | 351.22489 | 0.05064
Ti0.92Ta0.08CoSb | 402.09661 | 0.07077
Ti0.92Ta0.08CoSb | 451.19579 | 0.08735
Ti0.92Ta0.08CoSb | 501.00399 | 0.10903
Ti0.92Ta0.08CoSb | 550.98944 | 0.13017
Ti0.92Ta0.08CoSb | 602.92468 | 0.1523
Ti0.92Ta0.08CoSb | 650.96035 | 0.17644
Ti0.92Ta0.08CoSb | 701.83206 | 0.19912
Ti0.92Ta0.08CoSb | 751.81752 | 0.22281
Ti0.92Ta0.08CoSb | 801.80297 | 0.24594
Ti0.92Ta0.08CoSb | 850.7249 | 0.27108
Ti0.92Ta0.08CoSb | 900.71035 | 0.29878
TiNiSn | 295.90129 | 0.05162 | Chem. Mater. 2017, 29, 7042−7048
TiNiSn | 321.70179 | 0.06141
TiNiSn | 348.27942 | 0.07609
TiNiSn | 369.72803 | 0.09455
TiNiSn | 398.01532 | 0.11301
TiNiSn | 428.16771 | 0.1377
TiNiSn | 474.48427 | 0.18441
TiNiSn | 525.15272 | 0.23357
TiNiSn | 575.04405 | 0.2765
TiNiSn | 624.00283 | 0.30964
TiNiSn | 673.73873 | 0.33789
TiNiSn | 722.69751 | 0.36858
TiNiSn | 773.52139 | 0.36613
TiNiSn | 822.48017 | 0.33677
TiNiSn | 874.85829 | 0.32454
Ti0.925NiSn0.925Mn0.075Sb0.075 | 297.61097 | 0.0554 | Chem. Mater. 2017, 29, 7042−7048
Ti0.925NiSn0.925Mn0.075Sb0.075 | 323.41147 | 0.07008
Ti0.925NiSn0.925Mn0.075Sb0.075 | 347.34687 | 0.08476
Ti0.925NiSn0.925Mn0.075Sb0.075 | 375.78959 | 0.10078
Ti0.925NiSn0.925Mn0.075Sb0.075 | 400.65754 | 0.1179
Ti0.925NiSn0.925Mn0.075Sb0.075 | 423.81582 | 0.14126
Ti0.925NiSn0.925Mn0.075Sb0.075 | 499.50765 | 0.18441
Ti0.925NiSn0.925Mn0.075Sb0.075 | 472.7746 | 0.1684
Ti0.925NiSn0.925Mn0.075Sb0.075 | 550.1761 | 0.21511
Ti0.925NiSn0.925Mn0.075Sb0.075 | 599.912 | 0.25314
Ti0.925NiSn0.925Mn0.075Sb0.075 | 648.87078 | 0.3023
Ti0.925NiSn0.925Mn0.075Sb0.075 | 698.76211 | 0.33055
Ti0.925NiSn0.925Mn0.075Sb0.075 | 748.49801 | 0.35524
Ti0.925NiSn0.925Mn0.075Sb0.075 | 800.09901 | 0.38704
Ti0.925NiSn0.925Mn0.075Sb0.075 | 844.7059 | 0.40684
Ti0.97NiSn0.97Mn0.035Sb0.03 | 297.61097 | 0.0603 | Chem. Mater. 2017, 29, 7042−7048
Ti0.97NiSn0.97Mn0.035Sb0.03 | 325.89826 | 0.07498
Ti0.97NiSn0.97Mn0.035Sb0.03 | 349.98909 | 0.08854
Ti0.97NiSn0.97Mn0.035Sb0.03 | 375.78959 | 0.10567
Ti0.97NiSn0.97Mn0.035Sb0.03 | 401.43466 | 0.12658
Ti0.97NiSn0.97Mn0.035Sb0.03 | 428.16771 | 0.14504
Ti0.97NiSn0.97Mn0.035Sb0.03 | 473.70715 | 0.19042
Ti0.97NiSn0.97Mn0.035Sb0.03 | 524.3756 | 0.23846
Ti0.97NiSn0.97Mn0.035Sb0.03 | 575.04405 | 0.28139
Ti0.97NiSn0.97Mn0.035Sb0.03 | 624.00283 | 0.33433
Ti0.97NiSn0.97Mn0.035Sb0.03 | 672.96161 | 0.3737
Ti0.97NiSn0.97Mn0.035Sb0.03 | 721.92039 | 0.40439
Ti0.97NiSn0.97Mn0.035Sb0.03 | 775.23106 | 0.43019
Ti0.97NiSn0.97Mn0.035Sb0.03 | 821.54762 | 0.43865
Ti0.97NiSn0.97Mn0.035Sb0.03 | 873.92574 | 0.4511
Ti0.9NiSn0.9Mn0.1Sb0.1 | 296.67842 | 0.0812 | Chem. Mater. 2017, 29, 7042−7048
Ti0.9NiSn0.9Mn0.1Sb0.1 | 322.47892 | 0.0921
Ti0.9NiSn0.9Mn0.1Sb0.1 | 352.47588 | 0.11056
Ti0.9NiSn0.9Mn0.1Sb0.1 | 374.07992 | 0.12658
Ti0.9NiSn0.9Mn0.1Sb0.1 | 398.01532 | 0.14504
Ti0.9NiSn0.9Mn0.1Sb0.1 | 422.10615 | 0.1684
Ti0.9NiSn0.9Mn0.1Sb0.1 | 475.41682 | 0.21755
Ti0.9NiSn0.9Mn0.1Sb0.1 | 526.08527 | 0.27027
Ti0.9NiSn0.9Mn0.1Sb0.1 | 579.24052 | 0.31587
Ti0.9NiSn0.9Mn0.1Sb0.1 | 624.00283 | 0.37726
Ti0.9NiSn0.9Mn0.1Sb0.1 | 675.4484 | 0.44109
Ti0.9NiSn0.9Mn0.1Sb0.1 | 722.69751 | 0.50026
Ti0.9NiSn0.9Mn0.1Sb0.1 | 776.94073 | 0.52606
Ti0.9NiSn0.9Mn0.1Sb0.1 | 823.25729 | 0.55053
Ti0.9NiSn0.9Mn0.1Sb0.1 | 876.56796 | 0.5641
Ti0.95NiSn0.95Mn0.05Sb0.05 | 298.38809 | 0.09344 | Chem. Mater. 2017, 29, 7042−7048
Ti0.95NiSn0.95Mn0.05Sb0.05 | 326.83081 | 0.11056
Ti0.95NiSn0.95Mn0.05Sb0.05 | 346.56975 | 0.13147
Ti0.95NiSn0.95Mn0.05Sb0.05 | 377.49926 | 0.15105
Ti0.95NiSn0.95Mn0.05Sb0.05 | 399.72499 | 0.17707
Ti0.95NiSn0.95Mn0.05Sb0.05 | 425.52549 | 0.19909
Ti0.95NiSn0.95Mn0.05Sb0.05 | 476.19394 | 0.25448
Ti0.95NiSn0.95Mn0.05Sb0.05 | 523.44305 | 0.32076
Ti0.95NiSn0.95Mn0.05Sb0.05 | 573.33438 | 0.3737
Ti0.95NiSn0.95Mn0.05Sb0.05 | 624.77995 | 0.42886
Ti0.95NiSn0.95Mn0.05Sb0.05 | 672.96161 | 0.51605
Ti0.95NiSn0.95Mn0.05Sb0.05 | 726.27228 | 0.57522
Ti0.95NiSn0.95Mn0.05Sb0.05 | 774.29851 | 0.60458
Ti0.95NiSn0.95Mn0.05Sb0.05 | 824.96696 | 0.62304
Ti0.95NiSn0.95Mn0.05Sb0.05 | 872.21607 | 0.60213
Ti0.98NiSn0.98Mn0.02Sb0.02 | 298.38809 | 0.0812 | Chem. Mater. 2017, 29, 7042−7048
Ti0.98NiSn0.98Mn0.02Sb0.02 | 322.47892 | 0.0921
Ti0.98NiSn0.98Mn0.02Sb0.02 | 348.27942 | 0.10701
Ti0.98NiSn0.98Mn0.02Sb0.02 | 374.85704 | 0.12413
Ti0.98NiSn0.98Mn0.02Sb0.02 | 396.30565 | 0.1486
Ti0.98NiSn0.98Mn0.02Sb0.02 | 426.45804 | 0.17707
Ti0.98NiSn0.98Mn0.02Sb0.02 | 475.41682 | 0.24447
Ti0.98NiSn0.98Mn0.02Sb0.02 | 524.3756 | 0.30964
Ti0.98NiSn0.98Mn0.02Sb0.02 | 574.1115 | 0.36258
Ti0.98NiSn0.98Mn0.02Sb0.02 | 624.77995 | 0.44354
Ti0.98NiSn0.98Mn0.02Sb0.02 | 672.96161 | 0.43131
Ti0.98NiSn0.98Mn0.02Sb0.02 | 725.33973 | 0.47068
Ti0.98NiSn0.98Mn0.02Sb0.02 | 772.58884 | 0.45956
Ti0.98NiSn0.98Mn0.02Sb0.02 | 822.48017 | 0.49025
Ti0.98NiSn0.98Mn0.02Sb0.02 | 872.21607 | 0.4669
Ti0.99NiSn0.99Mn0.01Sb0.01 | 300.09776 | 0.06519 | Chem. Mater. 2017, 29, 7042−7048
Ti0.99NiSn0.99Mn0.01Sb0.01 | 345.6372 | 0.08966
Ti0.99NiSn0.99Mn0.01Sb0.01 | 395.52853 | 0.13147
Ti0.99NiSn0.99Mn0.01Sb0.01 | 327.60793 | 0.07853
Ti0.99NiSn0.99Mn0.01Sb0.01 | 376.56671 | 0.11056
Ti0.99NiSn0.99Mn0.01Sb0.01 | 423.81582 | 0.14993
Ti0.99NiSn0.99Mn0.01Sb0.01 | 473.70715 | 0.19531
Ti0.99NiSn0.99Mn0.01Sb0.01 | 522.66593 | 0.24825
Ti0.99NiSn0.99Mn0.01Sb0.01 | 575.04405 | 0.29362
Ti0.99NiSn0.99Mn0.01Sb0.01 | 630.06439 | 0.34167
Ti0.99NiSn0.99Mn0.01Sb0.01 | 673.73873 | 0.38104
Ti0.99NiSn0.99Mn0.01Sb0.01 | 726.27228 | 0.4104
Ti0.99NiSn0.99Mn0.01Sb0.01 | 771.65629 | 0.43131
Ti0.99NiSn0.99Mn0.01Sb0.01 | 824.96696 | 0.43865
Ti0.99NiSn0.99Mn0.01Sb0.01 | 873.14862 | 0.41774